## data
Cement | BFS | FlyAsh | Water | SP | CA | FA | D | Strength | Ref
540 | 0 | 0 | 162 | 2.5 | 1040 | 676 | 28 | 79.98611076 | Yeh
540 | 0 | 0 | 162 | 2.5 | 1055 | 676 | 28 | 61.88736576 | Yeh
332.5 | 142.5 | 0 | 228 | 0 | 932 | 594 | 270 | 40.26954 | Yeh
332.5 | 142.5 | 0 | 228 | 0 | 932 | 594 | 365 | 41.05278 | Yeh
198.6 | 132.4 | 0 | 192 | 0 | 978.4 | 825.5 | 360 | 44.29608 | Yeh
266 | 114 | 0 | 228 | 0 | 932 | 670 | 90 | 47.02985 | Yeh
380 | 95 | 0 | 228 | 0 | 932 | 594 | 365 | 43.6983 | Yeh
380 | 95 | 0 | 228 | 0 | 932 | 594 | 28 | 36.44777 | Yeh
266 | 114 | 0 | 228 | 0 | 932 | 670 | 28 | 45.85429 | Yeh
475 | 0 | 0 | 228 | 0 | 932 | 594 | 28 | 39.28978986 | Yeh
198.6 | 132.4 | 0 | 192 | 0 | 978.4 | 825.5 | 90 | 38.07424 | Yeh
198.6 | 132.4 | 0 | 192 | 0 | 978.4 | 825.5 | 28 | 28.02168 | Yeh
427.5 | 47.5 | 0 | 228 | 0 | 932 | 594 | 270 | 43.01296026 | Yeh
190 | 190 | 0 | 228 | 0 | 932 | 670 | 90 | 42.32693164 | Yeh
304 | 76 | 0 | 228 | 0 | 932 | 670 | 28 | 47.81378 | Yeh
380 | 0 | 0 | 228 | 0 | 932 | 670 | 90 | 52.90832 | Yeh
139.6 | 209.4 | 0 | 192 | 0 | 1047 | 806.9 | 90 | 39.35805 | Yeh
342 | 38 | 0 | 228 | 0 | 932 | 670 | 365 | 56.14196 | Yeh
380 | 95 | 0 | 228 | 0 | 932 | 594 | 90 | 40.56325 | Yeh
475 | 0 | 0 | 228 | 0 | 932 | 594 | 180 | 42.62065 | Yeh
427.5 | 47.5 | 0 | 228 | 0 | 932 | 594 | 180 | 41.83671 | Yeh
139.6 | 209.4 | 0 | 192 | 0 | 1047 | 806.9 | 28 | 28.23748958 | Yeh
139.6 | 209.4 | 0 | 192 | 0 | 1047 | 806.9 | 3 | 8.06342182 | Yeh
139.6 | 209.4 | 0 | 192 | 0 | 1047 | 806.9 | 180 | 44.20782 | Yeh
380 | 0 | 0 | 228 | 0 | 932 | 670 | 365 | 52.5167 | Yeh
380 | 0 | 0 | 228 | 0 | 932 | 670 | 270 | 53.30063 | Yeh
380 | 95 | 0 | 228 | 0 | 932 | 594 | 270 | 41.15137506 | Yeh
342 | 38 | 0 | 228 | 0 | 932 | 670 | 180 | 52.1243856 | Yeh
427.5 | 47.5 | 0 | 228 | 0 | 932 | 594 | 28 | 37.42752 | Yeh
475 | 0 | 0 | 228 | 0 | 932 | 594 | 7 | 38.60376124 | Yeh
304 | 76 | 0 | 228 | 0 | 932 | 670 | 365 | 55.26012 | Yeh
266 | 114 | 0 | 228 | 0 | 932 | 670 | 365 | 52.90832 | Yeh
198.6 | 132.4 | 0 | 192 | 0 | 978.4 | 825.5 | 180 | 41.7195 | Yeh
475 | 0 | 0 | 228 | 0 | 932 | 594 | 270 | 42.13112 | Yeh
190 | 190 | 0 | 228 | 0 | 932 | 670 | 365 | 53.69225 | Yeh
237.5 | 237.5 | 0 | 228 | 0 | 932 | 594 | 270 | 38.40795 | Yeh
237.5 | 237.5 | 0 | 228 | 0 | 932 | 594 | 28 | 30.07977 | Yeh
332.5 | 142.5 | 0 | 228 | 0 | 932 | 594 | 90 | 37.72192 | Yeh
475 | 0 | 0 | 228 | 0 | 932 | 594 | 90 | 42.22903 | Yeh
237.5 | 237.5 | 0 | 228 | 0 | 932 | 594 | 180 | 36.25196 | Yeh
342 | 38 | 0 | 228 | 0 | 932 | 670 | 90 | 50.45930106 | Yeh
427.5 | 47.5 | 0 | 228 | 0 | 932 | 594 | 365 | 43.6983 | Yeh
237.5 | 237.5 | 0 | 228 | 0 | 932 | 594 | 365 | 38.99538 | Yeh
380 | 0 | 0 | 228 | 0 | 932 | 670 | 180 | 53.10413 | Yeh
427.5 | 47.5 | 0 | 228 | 0 | 932 | 594 | 90 | 41.543 | Yeh
427.5 | 47.5 | 0 | 228 | 0 | 932 | 594 | 7 | 35.0764 | Yeh
349 | 0 | 0 | 192 | 0 | 1047 | 806.9 | 3 | 15.04919 | Yeh
380 | 95 | 0 | 228 | 0 | 932 | 594 | 180 | 40.75906 | Yeh
237.5 | 237.5 | 0 | 228 | 0 | 932 | 594 | 7 | 26.258 | Yeh
380 | 95 | 0 | 228 | 0 | 932 | 594 | 7 | 32.82319 | Yeh
332.5 | 142.5 | 0 | 228 | 0 | 932 | 594 | 180 | 39.77931782 | Yeh
190 | 190 | 0 | 228 | 0 | 932 | 670 | 180 | 46.93194 | Yeh
237.5 | 237.5 | 0 | 228 | 0 | 932 | 594 | 90 | 33.11691 | Yeh
304 | 76 | 0 | 228 | 0 | 932 | 670 | 90 | 49.18515 | Yeh
139.6 | 209.4 | 0 | 192 | 0 | 1047 | 806.9 | 7 | 14.58931216 | Yeh
198.6 | 132.4 | 0 | 192 | 0 | 978.4 | 825.5 | 7 | 14.63826 | Yeh
475 | 0 | 0 | 228 | 0 | 932 | 594 | 365 | 41.93462 | Yeh
198.6 | 132.4 | 0 | 192 | 0 | 978.4 | 825.5 | 3 | 9.131420144 | Yeh
304 | 76 | 0 | 228 | 0 | 932 | 670 | 180 | 50.94882902 | Yeh
332.5 | 142.5 | 0 | 228 | 0 | 932 | 594 | 28 | 33.01900564 | Yeh
304 | 76 | 0 | 228 | 0 | 932 | 670 | 270 | 54.37828 | Yeh
266 | 114 | 0 | 228 | 0 | 932 | 670 | 270 | 51.73276 | Yeh
310 | 0 | 0 | 192 | 0 | 971 | 850.6 | 3 | 9.86640156 | Yeh
190 | 190 | 0 | 228 | 0 | 932 | 670 | 270 | 50.65511 | Yeh
266 | 114 | 0 | 228 | 0 | 932 | 670 | 180 | 48.69562 | Yeh
342 | 38 | 0 | 228 | 0 | 932 | 670 | 270 | 55.06431 | Yeh
139.6 | 209.4 | 0 | 192 | 0 | 1047 | 806.9 | 360 | 44.69804 | Yeh
332.5 | 142.5 | 0 | 228 | 0 | 932 | 594 | 7 | 30.27558 | Yeh
190 | 190 | 0 | 228 | 0 | 932 | 670 | 28 | 40.85697 | Yeh
485 | 0 | 0 | 146 | 0 | 1120 | 800 | 28 | 71.98818916 | Yeh
374 | 189.2 | 0 | 170.1 | 10.1 | 926.1 | 756.7 | 3 | 34.39795764 | Yeh
313.3 | 262.2 | 0 | 175.5 | 8.6 | 1046.9 | 611.8 | 3 | 28.79941252 | Yeh
425 | 106.3 | 0 | 153.5 | 16.5 | 852.1 | 887.1 | 3 | 33.39821744 | Yeh
425 | 106.3 | 0 | 151.4 | 18.6 | 936 | 803.7 | 3 | 36.3009114 | Yeh
375 | 93.8 | 0 | 126.6 | 23.4 | 852.1 | 992.6 | 3 | 28.99936056 | Yeh
475 | 118.8 | 0 | 181.1 | 8.9 | 852.1 | 781.5 | 3 | 37.79707432 | Yeh
469 | 117.2 | 0 | 137.8 | 32.2 | 852.1 | 840.5 | 3 | 40.1964508 | Yeh
425 | 106.3 | 0 | 153.5 | 16.5 | 852.1 | 887.1 | 3 | 33.39821744 | Yeh
388.6 | 97.1 | 0 | 157.9 | 12.1 | 852.1 | 925.7 | 3 | 28.096147 | Yeh
531.3 | 0 | 0 | 141.8 | 28.2 | 852.1 | 893.7 | 3 | 41.2996124 | Yeh
425 | 106.3 | 0 | 153.5 | 16.5 | 852.1 | 887.1 | 3 | 33.39821744 | Yeh
318.8 | 212.5 | 0 | 155.7 | 14.3 | 852.1 | 880.4 | 3 | 25.2003478 | Yeh
401.8 | 94.7 | 0 | 147.4 | 11.4 | 946.8 | 852.1 | 3 | 41.09966436 | Yeh
362.6 | 189 | 0 | 164.9 | 11.6 | 944.7 | 755.8 | 3 | 35.3011712 | Yeh
323.7 | 282.8 | 0 | 183.8 | 10.3 | 942.7 | 659.9 | 3 | 28.29609504 | Yeh
379.5 | 151.2 | 0 | 153.9 | 15.9 | 1134.3 | 605 | 3 | 28.59946448 | Yeh
362.6 | 189 | 0 | 164.9 | 11.6 | 944.7 | 755.8 | 3 | 35.3011712 | Yeh
286.3 | 200.9 | 0 | 144.7 | 11.2 | 1004.6 | 803.7 | 3 | 24.40055564 | Yeh
362.6 | 189 | 0 | 164.9 | 11.6 | 944.7 | 755.8 | 3 | 35.3011712 | Yeh
439 | 177 | 0 | 186 | 11.1 | 884.9 | 707.9 | 3 | 39.300132 | Yeh
389.9 | 189 | 0 | 145.9 | 22 | 944.7 | 755.8 | 3 | 40.59634688 | Yeh
362.6 | 189 | 0 | 164.9 | 11.6 | 944.7 | 755.8 | 3 | 35.3011712 | Yeh
337.9 | 189 | 0 | 174.9 | 9.5 | 944.7 | 755.8 | 3 | 24.0971862 | Yeh
374 | 189.2 | 0 | 170.1 | 10.1 | 926.1 | 756.7 | 7 | 46.20178676 | Yeh
313.3 | 262.2 | 0 | 175.5 | 8.6 | 1046.9 | 611.8 | 7 | 42.79577532 | Yeh
425 | 106.3 | 0 | 153.5 | 16.5 | 852.1 | 887.1 | 7 | 49.20100736 | Yeh
425 | 106.3 | 0 | 151.4 | 18.6 | 936 | 803.7 | 7 | 46.80163088 | Yeh
375 | 93.8 | 0 | 126.6 | 23.4 | 852.1 | 992.6 | 7 | 45.69846928 | Yeh
475 | 118.8 | 0 | 181.1 | 8.9 | 852.1 | 781.5 | 7 | 55.59934464 | Yeh
469 | 117.2 | 0 | 137.8 | 32.2 | 852.1 | 840.5 | 7 | 54.89607912 | Yeh
425 | 106.3 | 0 | 153.5 | 16.5 | 852.1 | 887.1 | 7 | 49.20100736 | Yeh
388.6 | 97.1 | 0 | 157.9 | 12.1 | 852.1 | 925.7 | 7 | 34.90127512 | Yeh
531.3 | 0 | 0 | 141.8 | 28.2 | 852.1 | 893.7 | 7 | 46.89815752 | Yeh
425 | 106.3 | 0 | 153.5 | 16.5 | 852.1 | 887.1 | 7 | 49.20100736 | Yeh
318.8 | 212.5 | 0 | 155.7 | 14.3 | 852.1 | 880.4 | 7 | 33.39821744 | Yeh
401.8 | 94.7 | 0 | 147.4 | 11.4 | 946.8 | 852.1 | 7 | 54.09628696 | Yeh
362.6 | 189 | 0 | 164.9 | 11.6 | 944.7 | 755.8 | 7 | 55.89581932 | Yeh
323.7 | 282.8 | 0 | 183.8 | 10.3 | 942.7 | 659.9 | 7 | 49.80085148 | Yeh
379.5 | 151.2 | 0 | 153.9 | 15.9 | 1134.3 | 605 | 7 | 47.09810556 | Yeh
362.6 | 189 | 0 | 164.9 | 11.6 | 944.7 | 755.8 | 7 | 55.89581932 | Yeh
286.3 | 200.9 | 0 | 144.7 | 11.2 | 1004.6 | 803.7 | 7 | 37.99702236 | Yeh
362.6 | 189 | 0 | 164.9 | 11.6 | 944.7 | 755.8 | 7 | 55.89581932 | Yeh
439 | 177 | 0 | 186 | 11.1 | 884.9 | 707.9 | 7 | 56.09576736 | Yeh
389.9 | 189 | 0 | 145.9 | 22 | 944.7 | 755.8 | 7 | 59.09498796 | Yeh
362.6 | 189 | 0 | 164.9 | 11.6 | 944.7 | 755.8 | 7 | 22.89749796 | Yeh
337.9 | 189 | 0 | 174.9 | 9.5 | 944.7 | 755.8 | 7 | 35.10122316 | Yeh
374 | 189.2 | 0 | 170.1 | 10.1 | 926.1 | 756.7 | 28 | 61.09446836 | Yeh
313.3 | 262.2 | 0 | 175.5 | 8.6 | 1046.9 | 611.8 | 28 | 59.79825348 | Yeh
425 | 106.3 | 0 | 153.5 | 16.5 | 852.1 | 887.1 | 28 | 60.2946762 | Yeh
425 | 106.3 | 0 | 151.4 | 18.6 | 936 | 803.7 | 28 | 61.79773388 | Yeh
375 | 93.8 | 0 | 126.6 | 23.4 | 852.1 | 992.6 | 28 | 56.69561148 | Yeh
475 | 118.8 | 0 | 181.1 | 8.9 | 852.1 | 781.5 | 28 | 68.29949256 | Yeh
469 | 117.2 | 0 | 137.8 | 32.2 | 852.1 | 840.5 | 28 | 66.89985628 | Yeh
425 | 106.3 | 0 | 153.5 | 16.5 | 852.1 | 887.1 | 28 | 60.2946762 | Yeh
388.6 | 97.1 | 0 | 157.9 | 12.1 | 852.1 | 925.7 | 28 | 50.69717028 | Yeh
531.3 | 0 | 0 | 141.8 | 28.2 | 852.1 | 893.7 | 28 | 56.3991368 | Yeh
425 | 106.3 | 0 | 153.5 | 16.5 | 852.1 | 887.1 | 28 | 60.2946762 | Yeh
318.8 | 212.5 | 0 | 155.7 | 14.3 | 852.1 | 880.4 | 28 | 55.49592324 | Yeh
401.8 | 94.7 | 0 | 147.4 | 11.4 | 946.8 | 852.1 | 28 | 68.4994406 | Yeh
362.6 | 189 | 0 | 164.9 | 11.6 | 944.7 | 755.8 | 28 | 71.29871316 | Yeh
323.7 | 282.8 | 0 | 183.8 | 10.3 | 942.7 | 659.9 | 28 | 74.69782984 | Yeh
379.5 | 151.2 | 0 | 153.9 | 15.9 | 1134.3 | 605 | 28 | 52.20022796 | Yeh
362.6 | 189 | 0 | 164.9 | 11.6 | 944.7 | 755.8 | 28 | 71.29871316 | Yeh
286.3 | 200.9 | 0 | 144.7 | 11.2 | 1004.6 | 803.7 | 28 | 67.69964844 | Yeh
362.6 | 189 | 0 | 164.9 | 11.6 | 944.7 | 755.8 | 28 | 71.29871316 | Yeh
439 | 177 | 0 | 186 | 11.1 | 884.9 | 707.9 | 28 | 65.99664272 | Yeh
389.9 | 189 | 0 | 145.9 | 22 | 944.7 | 755.8 | 28 | 74.4978818 | Yeh
362.6 | 189 | 0 | 164.9 | 11.6 | 944.7 | 755.8 | 28 | 71.29871316 | Yeh
337.9 | 189 | 0 | 174.9 | 9.5 | 944.7 | 755.8 | 28 | 49.89737812 | Yeh
374 | 189.2 | 0 | 170.1 | 10.1 | 926.1 | 756.7 | 56 | 63.3973182 | Yeh
313.3 | 262.2 | 0 | 175.5 | 8.6 | 1046.9 | 611.8 | 56 | 64.90037588 | Yeh
425 | 106.3 | 0 | 153.5 | 16.5 | 852.1 | 887.1 | 56 | 64.30053176 | Yeh
425 | 106.3 | 0 | 151.4 | 18.6 | 936 | 803.7 | 56 | 64.90037588 | Yeh
375 | 93.8 | 0 | 126.6 | 23.4 | 852.1 | 992.6 | 56 | 60.19814956 | Yeh
475 | 118.8 | 0 | 181.1 | 8.9 | 852.1 | 781.5 | 56 | 72.29845336 | Yeh
469 | 117.2 | 0 | 137.8 | 32.2 | 852.1 | 840.5 | 56 | 69.29923276 | Yeh
425 | 106.3 | 0 | 153.5 | 16.5 | 852.1 | 887.1 | 56 | 64.30053176 | Yeh
388.6 | 97.1 | 0 | 157.9 | 12.1 | 852.1 | 925.7 | 56 | 55.19944856 | Yeh
531.3 | 0 | 0 | 141.8 | 28.2 | 852.1 | 893.7 | 56 | 58.79851328 | Yeh
425 | 106.3 | 0 | 153.5 | 16.5 | 852.1 | 887.1 | 56 | 64.30053176 | Yeh
318.8 | 212.5 | 0 | 155.7 | 14.3 | 852.1 | 880.4 | 56 | 66.10006412 | Yeh
401.8 | 94.7 | 0 | 147.4 | 11.4 | 946.8 | 852.1 | 56 | 73.69808964 | Yeh
362.6 | 189 | 0 | 164.9 | 11.6 | 944.7 | 755.8 | 56 | 77.29715436 | Yeh
323.7 | 282.8 | 0 | 183.8 | 10.3 | 942.7 | 659.9 | 56 | 80.19984832 | Yeh
379.5 | 151.2 | 0 | 153.9 | 15.9 | 1134.3 | 605 | 56 | 54.89607912 | Yeh
362.6 | 189 | 0 | 164.9 | 11.6 | 944.7 | 755.8 | 56 | 77.29715436 | Yeh
286.3 | 200.9 | 0 | 144.7 | 11.2 | 1004.6 | 803.7 | 56 | 72.99482412 | Yeh
362.6 | 189 | 0 | 164.9 | 11.6 | 944.7 | 755.8 | 56 | 77.29715436 | Yeh
439 | 177 | 0 | 186 | 11.1 | 884.9 | 707.9 | 56 | 71.69860924 | Yeh
389.9 | 189 | 0 | 145.9 | 22 | 944.7 | 755.8 | 56 | 79.40005616 | Yeh
362.6 | 189 | 0 | 164.9 | 11.6 | 944.7 | 755.8 | 56 | 77.29715436 | Yeh
337.9 | 189 | 0 | 174.9 | 9.5 | 944.7 | 755.8 | 56 | 59.89478012 | Yeh
374 | 189.2 | 0 | 170.1 | 10.1 | 926.1 | 756.7 | 91 | 64.90037588 | Yeh
313.3 | 262.2 | 0 | 175.5 | 8.6 | 1046.9 | 611.8 | 91 | 66.59648684 | Yeh
425 | 106.3 | 0 | 153.5 | 16.5 | 852.1 | 887.1 | 91 | 65.19685056 | Yeh
425 | 106.3 | 0 | 151.4 | 18.6 | 936 | 803.7 | 91 | 66.69990824 | Yeh
375 | 93.8 | 0 | 126.6 | 23.4 | 852.1 | 992.6 | 91 | 62.5009994 | Yeh
475 | 118.8 | 0 | 181.1 | 8.9 | 852.1 | 781.5 | 91 | 74.19451236 | Yeh
469 | 117.2 | 0 | 137.8 | 32.2 | 852.1 | 840.5 | 91 | 70.69886904 | Yeh
425 | 106.3 | 0 | 153.5 | 16.5 | 852.1 | 887.1 | 91 | 65.19685056 | Yeh
388.6 | 97.1 | 0 | 157.9 | 12.1 | 852.1 | 925.7 | 91 | 57.59882504 | Yeh
531.3 | 0 | 0 | 141.8 | 28.2 | 852.1 | 893.7 | 91 | 59.19840936 | Yeh
425 | 106.3 | 0 | 153.5 | 16.5 | 852.1 | 887.1 | 91 | 65.19685056 | Yeh
318.8 | 212.5 | 0 | 155.7 | 14.3 | 852.1 | 880.4 | 91 | 68.09954452 | Yeh
401.8 | 94.7 | 0 | 147.4 | 11.4 | 946.8 | 852.1 | 91 | 75.497622 | Yeh
362.6 | 189 | 0 | 164.9 | 11.6 | 944.7 | 755.8 | 91 | 79.29663476 | Yeh
379.5 | 151.2 | 0 | 153.9 | 15.9 | 1134.3 | 605 | 91 | 56.49566344 | Yeh
362.6 | 189 | 0 | 164.9 | 11.6 | 944.7 | 755.8 | 91 | 79.29663476 | Yeh
286.3 | 200.9 | 0 | 144.7 | 11.2 | 1004.6 | 803.7 | 91 | 76.80073164 | Yeh
362.6 | 189 | 0 | 164.9 | 11.6 | 944.7 | 755.8 | 91 | 79.29663476 | Yeh
439 | 177 | 0 | 186 | 11.1 | 884.9 | 707.9 | 91 | 73.29819356 | Yeh
389.9 | 189 | 0 | 145.9 | 22 | 944.7 | 755.8 | 91 | 82.5992248 | Yeh
362.6 | 189 | 0 | 164.9 | 11.6 | 944.7 | 755.8 | 91 | 79.29663476 | Yeh
337.9 | 189 | 0 | 174.9 | 9.5 | 944.7 | 755.8 | 91 | 67.79617508 | Yeh
222.36 | 0 | 96.67 | 189.29 | 4.46 | 967.08 | 870.32 | 3 | 11.57630204 | Yeh
222.36 | 0 | 96.67 | 189.29 | 4.46 | 967.08 | 870.32 | 14 | 24.44881896 | Yeh
222.36 | 0 | 96.67 | 189.29 | 4.46 | 967.08 | 870.32 | 28 | 24.8900836 | Yeh
222.36 | 0 | 96.67 | 189.29 | 4.46 | 967.08 | 870.32 | 56 | 29.44751996 | Yeh
222.36 | 0 | 96.67 | 189.29 | 4.46 | 967.08 | 870.32 | 100 | 40.7135578 | Yeh
233.81 | 0 | 94.58 | 197.89 | 4.567 | 947.04 | 852.16 | 3 | 10.38350856 | Yeh
233.81 | 0 | 94.58 | 197.89 | 4.567 | 947.04 | 852.16 | 14 | 22.13907436 | Yeh
233.81 | 0 | 94.58 | 197.89 | 4.567 | 947.04 | 852.16 | 28 | 22.83544512 | Yeh
233.81 | 0 | 94.58 | 197.89 | 4.567 | 947.04 | 852.16 | 56 | 27.66177712 | Yeh
233.81 | 0 | 94.58 | 197.89 | 4.567 | 947.04 | 852.16 | 100 | 34.55653712 | Yeh
194.68 | 0 | 100.52 | 165.62 | 7.48 | 1006.4 | 905.9 | 3 | 12.45193656 | Yeh
194.68 | 0 | 100.52 | 165.62 | 7.48 | 1006.4 | 905.9 | 14 | 24.98661024 | Yeh
194.68 | 0 | 100.52 | 165.62 | 7.48 | 1006.4 | 905.9 | 28 | 25.72434956 | Yeh
194.68 | 0 | 100.52 | 165.62 | 7.48 | 1006.4 | 905.9 | 56 | 33.96358776 | Yeh
194.68 | 0 | 100.52 | 165.62 | 7.48 | 1006.4 | 905.9 | 100 | 37.34202016 | Yeh
190.68 | 0 | 125.4 | 162.14 | 7.77 | 1090 | 804.01 | 3 | 15.04436632 | Yeh
190.68 | 0 | 125.4 | 162.14 | 7.77 | 1090 | 804.01 | 14 | 21.0634918 | Yeh
190.68 | 0 | 125.4 | 162.14 | 7.77 | 1090 | 804.01 | 28 | 26.40003604 | Yeh
190.68 | 0 | 125.4 | 162.14 | 7.77 | 1090 | 804.01 | 56 | 35.34253976 | Yeh
190.68 | 0 | 125.4 | 162.14 | 7.77 | 1090 | 804.01 | 100 | 40.56876784 | Yeh
212.07 | 0 | 121.62 | 180.31 | 5.69 | 1057.6 | 779.32 | 3 | 12.47262084 | Yeh
212.07 | 0 | 121.62 | 180.31 | 5.69 | 1057.6 | 779.32 | 14 | 20.91870184 | Yeh
212.07 | 0 | 121.62 | 180.31 | 5.69 | 1057.6 | 779.32 | 28 | 24.90387312 | Yeh
212.07 | 0 | 121.62 | 180.31 | 5.69 | 1057.6 | 779.32 | 56 | 34.20490436 | Yeh
212.07 | 0 | 121.62 | 180.31 | 5.69 | 1057.6 | 779.32 | 100 | 39.6103962 | Yeh
229.97 | 0 | 118.31 | 195.47 | 4.63 | 1029.4 | 758.59 | 3 | 10.0318758 | Yeh
229.97 | 0 | 118.31 | 195.47 | 4.63 | 1029.4 | 758.59 | 14 | 20.08443588 | Yeh
229.97 | 0 | 118.31 | 195.47 | 4.63 | 1029.4 | 758.59 | 28 | 24.48329276 | Yeh
229.97 | 0 | 118.31 | 195.47 | 4.63 | 1029.4 | 758.59 | 56 | 31.53663224 | Yeh
229.97 | 0 | 118.31 | 195.47 | 4.63 | 1029.4 | 758.59 | 100 | 35.34253976 | Yeh
190.34 | 0 | 125.18 | 161.85 | 9.88 | 1088.1 | 802.59 | 3 | 9.4458212 | Yeh
190.34 | 0 | 125.18 | 161.85 | 9.88 | 1088.1 | 802.59 | 14 | 22.7182342 | Yeh
190.34 | 0 | 125.18 | 161.85 | 9.88 | 1088.1 | 802.59 | 28 | 28.46846404 | Yeh
190.34 | 0 | 125.18 | 161.85 | 9.88 | 1088.1 | 802.59 | 56 | 38.56239268 | Yeh
190.34 | 0 | 125.18 | 161.85 | 9.88 | 1088.1 | 802.59 | 100 | 40.38950408 | Yeh
166.09 | 0 | 163.27 | 176.46 | 4.49 | 1058.6 | 780.09 | 3 | 10.76272036 | Yeh
166.09 | 0 | 163.27 | 176.46 | 4.49 | 1058.6 | 780.09 | 14 | 25.48303296 | Yeh
166.09 | 0 | 163.27 | 176.46 | 4.49 | 1058.6 | 780.09 | 28 | 21.53923024 | Yeh
166.09 | 0 | 163.27 | 176.46 | 4.49 | 1058.6 | 780.09 | 56 | 28.62704352 | Yeh
166.09 | 0 | 163.27 | 176.46 | 4.49 | 1058.6 | 780.09 | 100 | 33.5430074 | Yeh
167.95 | 42.08 | 163.83 | 121.75 | 5.72 | 1058.7 | 780.11 | 3 | 7.74971024 | Yeh
167.95 | 42.08 | 163.83 | 121.75 | 5.72 | 1058.7 | 780.11 | 14 | 17.8229546 | Yeh
167.95 | 42.08 | 163.83 | 121.75 | 5.72 | 1058.7 | 780.11 | 28 | 24.24197616 | Yeh
167.95 | 42.08 | 163.83 | 121.75 | 5.72 | 1058.7 | 780.11 | 56 | 32.8535314 | Yeh
167.95 | 42.08 | 163.83 | 121.75 | 5.72 | 1058.7 | 780.11 | 100 | 39.2311844 | Yeh
213.72 | 98.05 | 24.51 | 181.71 | 6.86 | 1065.8 | 785.38 | 3 | 17.9953236 | Yeh
213.72 | 98.05 | 24.51 | 181.71 | 6.86 | 1065.8 | 785.38 | 14 | 30.38520732 | Yeh
213.72 | 98.05 | 24.51 | 181.71 | 6.86 | 1065.8 | 785.38 | 28 | 45.70536404 | Yeh
213.72 | 98.05 | 24.51 | 181.71 | 6.86 | 1065.8 | 785.38 | 56 | 50.77301264 | Yeh
213.72 | 98.05 | 24.51 | 181.71 | 6.86 | 1065.8 | 785.38 | 100 | 53.90323368 | Yeh
213.76 | 98.06 | 24.52 | 181.74 | 6.65 | 1066 | 785.52 | 3 | 13.18278112 | Yeh
213.76 | 98.06 | 24.52 | 181.74 | 6.65 | 1066 | 785.52 | 14 | 17.83674412 | Yeh
213.76 | 98.06 | 24.52 | 181.74 | 6.65 | 1066 | 785.52 | 28 | 40.2309246 | Yeh
213.76 | 98.06 | 24.52 | 181.74 | 6.65 | 1066 | 785.52 | 56 | 47.13257936 | Yeh
213.76 | 98.06 | 24.52 | 181.74 | 6.65 | 1066 | 785.52 | 100 | 49.97322048 | Yeh
229.68 | 0 | 118.16 | 195.23 | 6.13 | 1028.1 | 757.63 | 3 | 13.35515012 | Yeh
229.68 | 0 | 118.16 | 195.23 | 6.13 | 1028.1 | 757.63 | 14 | 22.31833812 | Yeh
229.68 | 0 | 118.16 | 195.23 | 6.13 | 1028.1 | 757.63 | 28 | 24.53845084 | Yeh
229.68 | 0 | 118.16 | 195.23 | 6.13 | 1028.1 | 757.63 | 56 | 31.35047372 | Yeh
229.68 | 0 | 118.16 | 195.23 | 6.13 | 1028.1 | 757.63 | 100 | 40.85834776 | Yeh
238.05 | 0 | 94.11 | 186.66 | 7 | 949.91 | 847.01 | 3 | 19.93275116 | Yeh
238.05 | 0 | 94.11 | 186.66 | 7 | 949.91 | 847.01 | 14 | 25.68987576 | Yeh
238.05 | 0 | 94.11 | 186.66 | 7 | 949.91 | 847.01 | 28 | 30.2335226 | Yeh
238.05 | 0 | 94.11 | 186.66 | 7 | 949.91 | 847.01 | 56 | 39.58971192 | Yeh
238.05 | 0 | 94.11 | 186.66 | 7 | 949.91 | 847.01 | 100 | 44.298833 | Yeh
250 | 0 | 95.69 | 187.42 | 5.53 | 956.86 | 861.17 | 3 | 13.81709904 | Yeh
250 | 0 | 95.69 | 187.42 | 5.53 | 956.86 | 861.17 | 14 | 24.91766264 | Yeh
250 | 0 | 95.69 | 187.42 | 5.53 | 956.86 | 861.17 | 28 | 29.21999288 | Yeh
250 | 0 | 95.69 | 187.42 | 5.53 | 956.86 | 861.17 | 56 | 38.32797084 | Yeh
250 | 0 | 95.69 | 187.42 | 5.53 | 956.86 | 861.17 | 100 | 42.34761592 | Yeh
212.52 | 0 | 100.37 | 159.32 | 8.71 | 1007.8 | 903.59 | 3 | 13.54130864 | Yeh
212.52 | 0 | 100.37 | 159.32 | 8.71 | 1007.8 | 903.59 | 14 | 26.31040416 | Yeh
212.52 | 0 | 100.37 | 159.32 | 8.71 | 1007.8 | 903.59 | 28 | 31.64005364 | Yeh
212.52 | 0 | 100.37 | 159.32 | 8.71 | 1007.8 | 903.59 | 56 | 42.54756396 | Yeh
212.52 | 0 | 100.37 | 159.32 | 8.71 | 1007.8 | 903.59 | 100 | 42.919881 | Yeh
212.57 | 0 | 100.39 | 159.35 | 10.37 | 1003.8 | 903.79 | 3 | 13.33446584 | Yeh
212.57 | 0 | 100.39 | 159.35 | 10.37 | 1003.8 | 903.79 | 14 | 25.3727168 | Yeh
212.57 | 0 | 100.39 | 159.35 | 10.37 | 1003.8 | 903.79 | 28 | 37.404073 | Yeh
212.57 | 0 | 100.39 | 159.35 | 10.37 | 1003.8 | 903.79 | 56 | 44.39535964 | Yeh
212.57 | 0 | 100.39 | 159.35 | 10.37 | 1003.8 | 903.79 | 100 | 47.73931824 | Yeh
212 | 0 | 124.78 | 159 | 7.84 | 1085.4 | 799.54 | 3 | 19.51906556 | Yeh
212 | 0 | 124.78 | 159 | 7.84 | 1085.4 | 799.54 | 14 | 31.35047372 | Yeh
212 | 0 | 124.78 | 159 | 7.84 | 1085.4 | 799.54 | 28 | 38.50033984 | Yeh
212 | 0 | 124.78 | 159 | 7.84 | 1085.4 | 799.54 | 56 | 45.08483564 | Yeh
212 | 0 | 124.78 | 159 | 7.84 | 1085.4 | 799.54 | 100 | 47.8151606 | Yeh
231.75 | 0 | 121.62 | 173.96 | 6.72 | 1056.4 | 778.45 | 3 | 15.43736764 | Yeh
231.75 | 0 | 121.62 | 173.96 | 6.72 | 1056.4 | 778.45 | 14 | 26.77235308 | Yeh
231.75 | 0 | 121.62 | 173.96 | 6.72 | 1056.4 | 778.45 | 28 | 33.72916592 | Yeh
231.75 | 0 | 121.62 | 173.96 | 6.72 | 1056.4 | 778.45 | 56 | 42.69924868 | Yeh
231.75 | 0 | 121.62 | 173.96 | 6.72 | 1056.4 | 778.45 | 100 | 45.83636448 | Yeh
251.37 | 0 | 118.27 | 188.45 | 5.75 | 1028.4 | 757.73 | 3 | 17.22311048 | Yeh
251.37 | 0 | 118.27 | 188.45 | 5.75 | 1028.4 | 757.73 | 14 | 29.93015316 | Yeh
251.37 | 0 | 118.27 | 188.45 | 5.75 | 1028.4 | 757.73 | 28 | 29.65436276 | Yeh
251.37 | 0 | 118.27 | 188.45 | 5.75 | 1028.4 | 757.73 | 56 | 36.96970312 | Yeh
251.37 | 0 | 118.27 | 188.45 | 5.75 | 1028.4 | 757.73 | 100 | 43.58177796 | Yeh
251.37 | 0 | 118.27 | 188.45 | 6.35 | 1028.4 | 757.73 | 3 | 13.12072828 | Yeh
251.37 | 0 | 118.27 | 188.45 | 6.35 | 1028.4 | 757.73 | 14 | 24.42813468 | Yeh
251.37 | 0 | 118.27 | 188.45 | 6.35 | 1028.4 | 757.73 | 28 | 32.66047812 | Yeh
251.37 | 0 | 118.27 | 188.45 | 6.35 | 1028.4 | 757.73 | 56 | 36.63875464 | Yeh
251.37 | 0 | 118.27 | 188.45 | 6.35 | 1028.4 | 757.73 | 100 | 44.20920112 | Yeh
181.38 | 0 | 167.01 | 169.59 | 7.56 | 1055.6 | 777.8 | 3 | 13.62404576 | Yeh
181.38 | 0 | 167.01 | 169.59 | 7.56 | 1055.6 | 777.8 | 14 | 21.60128308 | Yeh
181.38 | 0 | 167.01 | 169.59 | 7.56 | 1055.6 | 777.8 | 28 | 27.77209328 | Yeh
181.38 | 0 | 167.01 | 169.59 | 7.56 | 1055.6 | 777.8 | 56 | 35.57006684 | Yeh
181.38 | 0 | 167.01 | 169.59 | 7.56 | 1055.6 | 777.8 | 100 | 45.3675208 | Yeh
182.04 | 45.21 | 121.97 | 170.21 | 8.19 | 1059.4 | 780.65 | 3 | 7.31534036 | Yeh
182.04 | 45.21 | 121.97 | 170.21 | 8.19 | 1059.4 | 780.65 | 14 | 21.50475644 | Yeh
182.04 | 45.21 | 121.97 | 170.21 | 8.19 | 1059.4 | 780.65 | 28 | 31.2677366 | Yeh
182.04 | 45.21 | 121.97 | 170.21 | 8.19 | 1059.4 | 780.65 | 56 | 43.49904084 | Yeh
182.04 | 45.21 | 121.97 | 170.21 | 8.19 | 1059.4 | 780.65 | 100 | 48.67011084 | Yeh
168.88 | 42.22 | 124.25 | 158.33 | 10.83 | 1080.8 | 796.15 | 3 | 7.39807748 | Yeh
168.88 | 42.22 | 124.25 | 158.33 | 10.83 | 1080.8 | 796.15 | 14 | 23.5111316 | Yeh
168.88 | 42.22 | 124.25 | 158.33 | 10.83 | 1080.8 | 796.15 | 28 | 31.11605188 | Yeh
168.88 | 42.22 | 124.25 | 158.33 | 10.83 | 1080.8 | 796.15 | 56 | 39.14844728 | Yeh
168.88 | 42.22 | 124.25 | 158.33 | 10.83 | 1080.8 | 796.15 | 100 | 48.15300384 | Yeh
290.35 | 0 | 96.18 | 168.08 | 9.41 | 961.18 | 865 | 3 | 22.50449664 | Yeh
290.35 | 0 | 96.18 | 168.08 | 9.41 | 961.18 | 865 | 14 | 34.67374804 | Yeh
290.35 | 0 | 96.18 | 168.08 | 9.41 | 961.18 | 865 | 28 | 34.73580088 | Yeh
290.35 | 0 | 96.18 | 168.08 | 9.41 | 961.18 | 865 | 56 | 45.08483564 | Yeh
290.35 | 0 | 96.18 | 168.08 | 9.41 | 961.18 | 865 | 100 | 48.97348028 | Yeh
277.05 | 0 | 97.39 | 160.6 | 11.83 | 973.9 | 875.61 | 3 | 23.13881456 | Yeh
277.05 | 0 | 97.39 | 160.6 | 11.83 | 973.9 | 875.61 | 14 | 41.885667 | Yeh
277.05 | 0 | 97.39 | 160.6 | 11.83 | 973.9 | 875.61 | 28 | 48.28400428 | Yeh
277.05 | 0 | 97.39 | 160.6 | 11.83 | 973.9 | 875.61 | 56 | 51.03501352 | Yeh
277.05 | 0 | 97.39 | 160.6 | 11.83 | 973.9 | 875.61 | 100 | 55.6407132 | Yeh
295.71 | 0 | 95.64 | 171.54 | 8.87 | 955.14 | 859.2 | 3 | 22.94576128 | Yeh
295.71 | 0 | 95.64 | 171.54 | 8.87 | 955.14 | 859.2 | 14 | 35.2322236 | Yeh
295.71 | 0 | 95.64 | 171.54 | 8.87 | 955.14 | 859.2 | 28 | 39.94134468 | Yeh
295.71 | 0 | 95.64 | 171.54 | 8.87 | 955.14 | 859.2 | 56 | 48.71837416 | Yeh
295.71 | 0 | 95.64 | 171.54 | 8.87 | 955.14 | 859.2 | 100 | 52.04164848 | Yeh
251.81 | 0 | 99.94 | 146.14 | 12.35 | 1006 | 899.76 | 3 | 21.02212324 | Yeh
251.81 | 0 | 99.94 | 146.14 | 12.35 | 1006 | 899.76 | 14 | 33.35684888 | Yeh
251.81 | 0 | 99.94 | 146.14 | 12.35 | 1006 | 899.76 | 28 | 33.94290348 | Yeh
251.81 | 0 | 99.94 | 146.14 | 12.35 | 1006 | 899.76 | 56 | 44.14025352 | Yeh
251.81 | 0 | 99.94 | 146.14 | 12.35 | 1006 | 899.76 | 100 | 45.3675208 | Yeh
249.1 | 0 | 98.75 | 158.11 | 12.8 | 987.76 | 889.01 | 3 | 15.36152528 | Yeh
249.1 | 0 | 98.75 | 158.11 | 12.8 | 987.76 | 889.01 | 14 | 28.6822016 | Yeh
249.1 | 0 | 98.75 | 158.11 | 12.8 | 987.76 | 889.01 | 28 | 30.84715624 | Yeh
249.1 | 0 | 98.75 | 158.11 | 12.8 | 987.76 | 889.01 | 56 | 42.03045696 | Yeh
249.1 | 0 | 98.75 | 158.11 | 12.8 | 987.76 | 889.01 | 100 | 51.0556978 | Yeh
252.31 | 0 | 98.75 | 146.25 | 14.17 | 987.76 | 889.01 | 3 | 21.78054684 | Yeh
252.31 | 0 | 98.75 | 146.25 | 14.17 | 987.76 | 889.01 | 14 | 42.29245784 | Yeh
252.31 | 0 | 98.75 | 146.25 | 14.17 | 987.76 | 889.01 | 28 | 50.60064364 | Yeh
252.31 | 0 | 98.75 | 146.25 | 14.17 | 987.76 | 889.01 | 56 | 55.82687172 | Yeh
252.31 | 0 | 98.75 | 146.25 | 14.17 | 987.76 | 889.01 | 100 | 60.9496784 | Yeh
246.83 | 0 | 125.08 | 143.3 | 11.99 | 1086.8 | 800.89 | 3 | 23.52492112 | Yeh
246.83 | 0 | 125.08 | 143.3 | 11.99 | 1086.8 | 800.89 | 14 | 42.21661548 | Yeh
246.83 | 0 | 125.08 | 143.3 | 11.99 | 1086.8 | 800.89 | 28 | 52.5035974 | Yeh
246.83 | 0 | 125.08 | 143.3 | 11.99 | 1086.8 | 800.89 | 56 | 60.32225524 | Yeh
246.83 | 0 | 125.08 | 143.3 | 11.99 | 1086.8 | 800.89 | 100 | 66.42411784 | Yeh
275.07 | 0 | 121.35 | 159.48 | 9.9 | 1053.6 | 777.5 | 3 | 23.80071152 | Yeh
275.07 | 0 | 121.35 | 159.48 | 9.9 | 1053.6 | 777.5 | 14 | 38.76923548 | Yeh
275.07 | 0 | 121.35 | 159.48 | 9.9 | 1053.6 | 777.5 | 28 | 51.3314882 | Yeh
275.07 | 0 | 121.35 | 159.48 | 9.9 | 1053.6 | 777.5 | 56 | 56.8472962 | Yeh
275.07 | 0 | 121.35 | 159.48 | 9.9 | 1053.6 | 777.5 | 100 | 58.60546 | Yeh
297.16 | 0 | 117.54 | 174.8 | 9.52 | 1022.8 | 753.45 | 3 | 21.91154728 | Yeh
297.16 | 0 | 117.54 | 174.8 | 9.52 | 1022.8 | 753.45 | 14 | 36.9903874 | Yeh
297.16 | 0 | 117.54 | 174.8 | 9.52 | 1022.8 | 753.45 | 28 | 47.401475 | Yeh
297.16 | 0 | 117.54 | 174.8 | 9.52 | 1022.8 | 753.45 | 56 | 51.95891136 | Yeh
297.16 | 0 | 117.54 | 174.8 | 9.52 | 1022.8 | 753.45 | 100 | 56.7438748 | Yeh
213.74 | 0 | 174.74 | 154.79 | 10.16 | 1053.5 | 776.35 | 3 | 17.57474324 | Yeh
213.74 | 0 | 174.74 | 154.79 | 10.16 | 1053.5 | 776.35 | 14 | 33.72916592 | Yeh
213.74 | 0 | 174.74 | 154.79 | 10.16 | 1053.5 | 776.35 | 28 | 40.14818748 | Yeh
213.74 | 0 | 174.74 | 154.79 | 10.16 | 1053.5 | 776.35 | 56 | 46.6430514 | Yeh
213.74 | 0 | 174.74 | 154.79 | 10.16 | 1053.5 | 776.35 | 100 | 50.07664188 | Yeh
213.5 | 0 | 174.24 | 154.61 | 11.66 | 1052.3 | 775.48 | 3 | 17.36790044 | Yeh
213.5 | 0 | 174.24 | 154.61 | 11.66 | 1052.3 | 775.48 | 14 | 33.70158688 | Yeh
213.5 | 0 | 174.24 | 154.61 | 11.66 | 1052.3 | 775.48 | 28 | 45.93978588 | Yeh
213.5 | 0 | 174.24 | 154.61 | 11.66 | 1052.3 | 775.48 | 56 | 51.4349096 | Yeh
213.5 | 0 | 174.24 | 154.61 | 11.66 | 1052.3 | 775.48 | 100 | 59.30183076 | Yeh
277.19 | 97.82 | 24.46 | 160.7 | 11.19 | 1061.7 | 782.46 | 3 | 30.44726016 | Yeh
277.19 | 97.82 | 24.46 | 160.7 | 11.19 | 1061.7 | 782.46 | 14 | 47.7117392 | Yeh
277.19 | 97.82 | 24.46 | 160.7 | 11.19 | 1061.7 | 782.46 | 28 | 63.14221208 | Yeh
277.19 | 97.82 | 24.46 | 160.7 | 11.19 | 1061.7 | 782.46 | 56 | 66.82401392 | Yeh
277.19 | 97.82 | 24.46 | 160.7 | 11.19 | 1061.7 | 782.46 | 100 | 66.9481196 | Yeh
218.23 | 54.64 | 123.78 | 140.75 | 11.91 | 1075.7 | 792.67 | 3 | 27.42046052 | Yeh
218.23 | 54.64 | 123.78 | 140.75 | 11.91 | 1075.7 | 792.67 | 14 | 35.9561734 | Yeh
218.23 | 54.64 | 123.78 | 140.75 | 11.91 | 1075.7 | 792.67 | 28 | 55.50971276 | Yeh
218.23 | 54.64 | 123.78 | 140.75 | 11.91 | 1075.7 | 792.67 | 56 | 61.99078716 | Yeh
218.23 | 54.64 | 123.78 | 140.75 | 11.91 | 1075.7 | 792.67 | 100 | 63.52831864 | Yeh
214.9 | 53.8 | 121.89 | 155.63 | 9.61 | 1014.3 | 780.58 | 3 | 18.01600788 | Yeh
214.9 | 53.8 | 121.89 | 155.63 | 9.61 | 1014.3 | 780.58 | 14 | 38.60376124 | Yeh
214.9 | 53.8 | 121.89 | 155.63 | 9.61 | 1014.3 | 780.58 | 28 | 52.20022796 | Yeh
214.9 | 53.8 | 121.89 | 155.63 | 9.61 | 1014.3 | 780.58 | 56 | 53.95839176 | Yeh
214.9 | 53.8 | 121.89 | 155.63 | 9.61 | 1014.3 | 780.58 | 100 | 56.63355864 | Yeh
218.85 | 0 | 124.13 | 158.49 | 11.33 | 1078.7 | 794.91 | 3 | 15.340841 | Yeh
218.85 | 0 | 124.13 | 158.49 | 11.33 | 1078.7 | 794.91 | 14 | 26.04840328 | Yeh
218.85 | 0 | 124.13 | 158.49 | 11.33 | 1078.7 | 794.91 | 28 | 30.21973308 | Yeh
218.85 | 0 | 124.13 | 158.49 | 11.33 | 1078.7 | 794.91 | 56 | 37.2661778 | Yeh
218.85 | 0 | 124.13 | 158.49 | 11.33 | 1078.7 | 794.91 | 100 | 46.2293658 | Yeh
376 | 0 | 0 | 214.6 | 0 | 1003.5 | 762.36 | 3 | 16.27852836 | Yeh
376 | 0 | 0 | 214.6 | 0 | 1003.5 | 762.36 | 14 | 25.62092816 | Yeh
376 | 0 | 0 | 214.6 | 0 | 1003.5 | 762.36 | 28 | 31.97100212 | Yeh
376 | 0 | 0 | 214.6 | 0 | 1003.5 | 762.36 | 56 | 36.3009114 | Yeh
376 | 0 | 0 | 214.6 | 0 | 1003.5 | 762.36 | 100 | 43.0577762 | Yeh
500 | 0 | 0 | 140 | 4 | 966 | 853 | 28 | 67.568648 | Yeh
475 | 0 | 59 | 142 | 1.9 | 1098 | 641 | 28 | 57.226508 | Yeh
315 | 137 | 0 | 145 | 5.9 | 1130 | 745 | 28 | 81.75116932 | Yeh
505 | 0 | 60 | 195 | 0 | 1030 | 630 | 28 | 64.0178466 | Yeh
451 | 0 | 0 | 165 | 11.25 | 1030 | 745 | 28 | 78.80021204 | Yeh
516 | 0 | 0 | 162 | 8.2 | 801 | 802 | 28 | 41.36856 | Yeh
520 | 0 | 0 | 170 | 5.2 | 855 | 855 | 28 | 60.28088668 | Yeh
528 | 0 | 0 | 185 | 6.86 | 920 | 720 | 28 | 56.83350668 | Yeh
520 | 0 | 0 | 175 | 5.2 | 870 | 805 | 28 | 51.021224 | Yeh
385 | 0 | 136 | 158 | 20 | 903 | 768 | 28 | 55.55108132 | Yeh
500.1 | 0 | 0 | 200 | 3 | 1124.4 | 613.2 | 28 | 44.13335876 | Yeh
450.1 | 50 | 0 | 200 | 3 | 1124.4 | 613.2 | 28 | 39.37597436 | Yeh
397 | 17.2 | 158 | 167 | 20.8 | 967 | 633 | 28 | 55.64760796 | Yeh
333 | 17.5 | 163 | 167 | 17.9 | 996 | 652 | 28 | 47.27736932 | Yeh
334 | 17.6 | 158 | 189 | 15.3 | 967 | 633 | 28 | 44.32641204 | Yeh
405 | 0 | 0 | 175 | 0 | 1120 | 695 | 28 | 52.30364936 | Yeh
200 | 200 | 0 | 190 | 0 | 1145 | 660 | 28 | 49.24927068 | Yeh
516 | 0 | 0 | 162 | 8.26 | 801 | 802 | 28 | 41.36856 | Yeh
145 | 116 | 119 | 184 | 5.7 | 833 | 880 | 28 | 29.15794004 | Yeh
160 | 128 | 122 | 182 | 6.4 | 824 | 879 | 28 | 39.39665864 | Yeh
234 | 156 | 0 | 189 | 5.85 | 981 | 760 | 28 | 39.300132 | Yeh
250 | 180 | 95 | 159 | 9.45 | 860 | 800 | 28 | 67.86512268 | Yeh
475 | 0 | 0 | 162 | 9.5 | 1044 | 662 | 28 | 58.52272288 | Yeh
285 | 190 | 0 | 163 | 7.6 | 1031 | 685 | 28 | 53.57917996 | Yeh
356 | 119 | 0 | 160 | 9.03 | 1061 | 657 | 28 | 58.99846132 | Yeh
275 | 180 | 120 | 162 | 10.35 | 830 | 765 | 28 | 76.23536132 | Yeh
500 | 0 | 0 | 151 | 9 | 1033 | 655 | 28 | 69.83702404 | Yeh
165 | 0.02 | 143.57 | 163.81 | 0 | 1005.6 | 900.9 | 3 | 14.39625888 | Yeh
165 | 128.5 | 132.1 | 175.06 | 8.08 | 1005.8 | 746.6 | 3 | 19.41564416 | Yeh
178.03 | 129.8 | 118.6 | 179.94 | 3.57 | 1007.3 | 746.8 | 3 | 20.72564856 | Yeh
167.35 | 129.9 | 128.62 | 175.46 | 7.79 | 1006.3 | 746.6 | 3 | 14.94094492 | Yeh
172.38 | 13.61 | 172.37 | 156.76 | 4.14 | 1006.3 | 856.4 | 3 | 21.29101888 | Yeh
173.54 | 50.05 | 173.53 | 164.77 | 6.47 | 1006.2 | 793.5 | 3 | 23.07676172 | Yeh
167 | 75.4 | 167 | 164.03 | 7.91 | 1007.3 | 770.1 | 3 | 15.52010476 | Yeh
173.81 | 93.37 | 159.9 | 172.34 | 9.73 | 1007.2 | 746.6 | 3 | 15.81657944 | Yeh
190.34 | 0 | 125.18 | 166.61 | 9.88 | 1079 | 798.9 | 3 | 12.5484632 | Yeh
250 | 0 | 95.69 | 191.84 | 5.33 | 948.9 | 857.2 | 3 | 8.48744956 | Yeh
213.5 | 0 | 174.24 | 159.21 | 11.66 | 1043.6 | 771.9 | 3 | 15.60973664 | Yeh
194.68 | 0 | 100.52 | 170.17 | 7.48 | 998 | 901.8 | 3 | 12.17614616 | Yeh
251.37 | 0 | 118.27 | 192.94 | 5.75 | 1043.6 | 754.3 | 3 | 11.98309288 | Yeh
165 | 0.02 | 143.57 | 163.81 | 0 | 1005.6 | 900.9 | 14 | 16.87837248 | Yeh
165 | 128.5 | 132.1 | 175.06 | 8.08 | 1005.8 | 746.6 | 14 | 33.08795324 | Yeh
178.03 | 129.8 | 118.6 | 179.94 | 3.57 | 1007.3 | 746.8 | 14 | 34.23937816 | Yeh
167.35 | 129.9 | 128.62 | 175.46 | 7.79 | 1006.3 | 746.6 | 14 | 31.81242264 | Yeh
172.38 | 13.61 | 172.37 | 156.76 | 4.14 | 1006.3 | 856.4 | 14 | 29.7508894 | Yeh
173.54 | 50.05 | 173.53 | 164.77 | 6.47 | 1006.2 | 793.5 | 14 | 33.00521612 | Yeh
167 | 75.4 | 167 | 164.03 | 7.91 | 1007.3 | 770.1 | 14 | 32.90179472 | Yeh
173.81 | 93.37 | 159.9 | 172.34 | 9.73 | 1007.2 | 746.6 | 14 | 29.55094136 | Yeh
190.34 | 0 | 125.18 | 166.61 | 9.88 | 1079 | 798.9 | 14 | 19.41564416 | Yeh
250 | 0 | 95.69 | 191.84 | 5.33 | 948.9 | 857.2 | 14 | 24.65566176 | Yeh
213.5 | 0 | 174.24 | 159.21 | 11.66 | 1043.6 | 771.9 | 14 | 29.59230992 | Yeh
194.68 | 0 | 100.52 | 170.17 | 7.48 | 998 | 901.8 | 14 | 24.28334472 | Yeh
251.37 | 0 | 118.27 | 192.94 | 5.75 | 1043.6 | 754.3 | 14 | 20.72564856 | Yeh
165 | 0.02 | 143.57 | 163.81 | 0 | 1005.6 | 900.9 | 28 | 26.200088 | Yeh
165 | 128.5 | 132.1 | 175.06 | 8.08 | 1005.8 | 746.6 | 28 | 46.38794528 | Yeh
178.03 | 129.8 | 118.6 | 179.94 | 3.57 | 1007.3 | 746.8 | 28 | 39.1622368 | Yeh
167.35 | 129.9 | 128.62 | 175.46 | 7.79 | 1006.3 | 746.6 | 28 | 41.20308576 | Yeh
172.38 | 13.61 | 172.37 | 156.76 | 4.14 | 1006.3 | 856.4 | 28 | 33.68779736 | Yeh
173.54 | 50.05 | 173.53 | 164.77 | 6.47 | 1006.2 | 793.5 | 28 | 38.20386516 | Yeh
167 | 75.4 | 167 | 164.03 | 7.91 | 1007.3 | 770.1 | 28 | 41.40992856 | Yeh
173.81 | 93.37 | 159.9 | 172.34 | 9.73 | 1007.2 | 746.6 | 28 | 37.81086384 | Yeh
190.34 | 0 | 125.18 | 166.61 | 9.88 | 1079 | 798.9 | 28 | 24.84871504 | Yeh
250 | 0 | 95.69 | 191.84 | 5.33 | 948.9 | 857.2 | 28 | 27.22051248 | Yeh
213.5 | 0 | 174.24 | 159.21 | 11.66 | 1043.6 | 771.9 | 28 | 44.63667624 | Yeh
194.68 | 0 | 100.52 | 170.17 | 7.48 | 998 | 901.8 | 28 | 37.2661778 | Yeh
251.37 | 0 | 118.27 | 192.94 | 5.75 | 1043.6 | 754.3 | 28 | 33.27411176 | Yeh
165 | 0.02 | 143.57 | 163.81 | 0 | 1005.6 | 900.9 | 56 | 36.56291228 | Yeh
165 | 128.5 | 132.1 | 175.06 | 8.08 | 1005.8 | 746.6 | 56 | 53.72396992 | Yeh
178.03 | 129.8 | 118.6 | 179.94 | 3.57 | 1007.3 | 746.8 | 56 | 48.58737372 | Yeh
167.35 | 129.9 | 128.62 | 175.46 | 7.79 | 1006.3 | 746.6 | 56 | 51.72448952 | Yeh
172.38 | 13.61 | 172.37 | 156.76 | 4.14 | 1006.3 | 856.4 | 56 | 35.852752 | Yeh
173.54 | 50.05 | 173.53 | 164.77 | 6.47 | 1006.2 | 793.5 | 56 | 53.77223324 | Yeh
167 | 75.4 | 167 | 164.03 | 7.91 | 1007.3 | 770.1 | 56 | 53.46196904 | Yeh
173.81 | 93.37 | 159.9 | 172.34 | 9.73 | 1007.2 | 746.6 | 56 | 48.9872698 | Yeh
190.34 | 0 | 125.18 | 166.61 | 9.88 | 1079 | 798.9 | 56 | 31.715896 | Yeh
250 | 0 | 95.69 | 191.84 | 5.33 | 948.9 | 857.2 | 56 | 39.64487 | Yeh
213.5 | 0 | 174.24 | 159.21 | 11.66 | 1043.6 | 771.9 | 56 | 51.25564584 | Yeh
194.68 | 0 | 100.52 | 170.17 | 7.48 | 998 | 901.8 | 56 | 43.38872468 | Yeh
251.37 | 0 | 118.27 | 192.94 | 5.75 | 1043.6 | 754.3 | 56 | 39.2656582 | Yeh
165 | 0.02 | 143.57 | 163.81 | 0 | 1005.6 | 900.9 | 100 | 37.9556538 | Yeh
165 | 128.5 | 132.1 | 175.06 | 8.08 | 1005.8 | 746.6 | 100 | 55.0201848 | Yeh
178.03 | 129.8 | 118.6 | 179.94 | 3.57 | 1007.3 | 746.8 | 100 | 49.99390476 | Yeh
167.35 | 129.9 | 128.62 | 175.46 | 7.79 | 1006.3 | 746.6 | 100 | 53.65502232 | Yeh
172.38 | 13.61 | 172.37 | 156.76 | 4.14 | 1006.3 | 856.4 | 100 | 37.6798634 | Yeh
173.54 | 50.05 | 173.53 | 164.77 | 6.47 | 1006.2 | 793.5 | 100 | 56.06129356 | Yeh
167 | 75.4 | 167 | 164.03 | 7.91 | 1007.3 | 770.1 | 100 | 56.8128224 | Yeh
173.81 | 93.37 | 159.9 | 172.34 | 9.73 | 1007.2 | 746.6 | 100 | 50.93848688 | Yeh
190.34 | 0 | 125.18 | 166.61 | 9.88 | 1079 | 798.9 | 100 | 33.56369168 | Yeh
250 | 0 | 95.69 | 191.84 | 5.33 | 948.9 | 857.2 | 100 | 41.1617172 | Yeh
213.5 | 0 | 174.24 | 159.21 | 11.66 | 1043.6 | 771.9 | 100 | 52.95865156 | Yeh
194.68 | 0 | 100.52 | 170.17 | 7.48 | 998 | 901.8 | 100 | 44.27814872 | Yeh
251.37 | 0 | 118.27 | 192.94 | 5.75 | 1043.6 | 754.3 | 100 | 40.14818748 | Yeh
446 | 24 | 79 | 162 | 11.61 | 967 | 712 | 28 | 57.02655996 | Yeh
446 | 24 | 79 | 162 | 11.64 | 967 | 712 | 28 | 44.42293868 | Yeh
446 | 24 | 79 | 162 | 11.64 | 967 | 712 | 28 | 51.021224 | Yeh
446 | 24 | 79 | 162 | 10.3 | 967 | 712 | 28 | 53.38612668 | Yeh
446 | 24 | 79 | 162 | 11.61 | 967 | 712 | 3 | 35.36322404 | Yeh
446 | 24 | 79 | 162 | 11.64 | 967 | 712 | 3 | 25.02108404 | Yeh
446 | 24 | 79 | 162 | 11.64 | 967 | 712 | 3 | 23.34565736 | Yeh
446 | 24 | 79 | 162 | 11.61 | 967 | 712 | 7 | 52.00717468 | Yeh
446 | 24 | 79 | 162 | 11.64 | 967 | 712 | 7 | 38.01770664 | Yeh
446 | 24 | 79 | 162 | 11.64 | 967 | 712 | 7 | 39.300132 | Yeh
446 | 24 | 79 | 162 | 11.61 | 967 | 712 | 56 | 61.06688932 | Yeh
446 | 24 | 79 | 162 | 11.64 | 967 | 712 | 56 | 56.14403068 | Yeh
446 | 24 | 79 | 162 | 11.64 | 967 | 712 | 56 | 55.25460664 | Yeh
446 | 24 | 79 | 162 | 10.3 | 967 | 712 | 56 | 54.76507868 | Yeh
387 | 20 | 94 | 157 | 14.32 | 938 | 845 | 28 | 50.23522136 | Yeh
387 | 20 | 94 | 157 | 13.93 | 938 | 845 | 28 | 46.68441996 | Yeh
387 | 20 | 94 | 157 | 11.61 | 938 | 845 | 28 | 46.68441996 | Yeh
387 | 20 | 94 | 157 | 14.32 | 938 | 845 | 3 | 22.752708 | Yeh
387 | 20 | 94 | 157 | 13.93 | 938 | 845 | 3 | 25.510612 | Yeh
387 | 20 | 94 | 157 | 11.61 | 938 | 845 | 3 | 34.77027468 | Yeh
387 | 20 | 94 | 157 | 14.32 | 938 | 845 | 7 | 36.83870268 | Yeh
387 | 20 | 94 | 157 | 13.93 | 938 | 845 | 7 | 45.89841732 | Yeh
387 | 20 | 94 | 157 | 11.61 | 938 | 845 | 7 | 41.66503468 | Yeh
387 | 20 | 94 | 157 | 14.32 | 938 | 845 | 56 | 56.33708396 | Yeh
387 | 20 | 94 | 157 | 13.93 | 938 | 845 | 56 | 47.96684532 | Yeh
387 | 20 | 94 | 157 | 11.61 | 938 | 845 | 56 | 61.45989064 | Yeh
355 | 19 | 97 | 145 | 13.13 | 967 | 871 | 28 | 44.02993736 | Yeh
355 | 19 | 97 | 145 | 12.25 | 967 | 871 | 28 | 55.45455468 | Yeh
491 | 26 | 123 | 210 | 3.93 | 882 | 699 | 28 | 55.55108132 | Yeh
491 | 26 | 123 | 201 | 3.93 | 822 | 699 | 28 | 57.915984 | Yeh
491 | 26 | 123 | 210 | 3.93 | 882 | 699 | 3 | 25.60911 | Yeh
491 | 26 | 123 | 210 | 3.93 | 882 | 699 | 7 | 33.48883 | Yeh
491 | 26 | 123 | 210 | 3.93 | 882 | 699 | 56 | 59.59043 | Yeh
491 | 26 | 123 | 201 | 3.93 | 822 | 699 | 3 | 29.54897 | Yeh
491 | 26 | 123 | 201 | 3.93 | 822 | 699 | 7 | 37.92118 | Yeh
491 | 26 | 123 | 201 | 3.93 | 822 | 699 | 56 | 61.85585 | Yeh
424 | 22 | 132 | 178 | 8.48 | 822 | 750 | 28 | 62.05284 | Yeh
424 | 22 | 132 | 178 | 8.48 | 882 | 750 | 3 | 32.01139 | Yeh
424 | 22 | 132 | 168 | 8.92 | 822 | 750 | 28 | 72.09850532 | Yeh
424 | 22 | 132 | 178 | 8.48 | 822 | 750 | 7 | 39.00464 | Yeh
424 | 22 | 132 | 178 | 8.48 | 822 | 750 | 56 | 65.69721 | Yeh
424 | 22 | 132 | 168 | 8.92 | 822 | 750 | 3 | 32.10988 | Yeh
424 | 22 | 132 | 168 | 8.92 | 822 | 750 | 7 | 40.2851 | Yeh
424 | 22 | 132 | 168 | 8.92 | 822 | 750 | 56 | 74.36491 | Yeh
202 | 11 | 141 | 206 | 1.72 | 942 | 801 | 28 | 21.96670536 | Yeh
202 | 11 | 141 | 206 | 1.72 | 942 | 801 | 3 | 9.849657 | Yeh
202 | 11 | 141 | 206 | 1.72 | 942 | 801 | 7 | 15.06998 | Yeh
202 | 11 | 141 | 206 | 1.72 | 942 | 801 | 56 | 23.24519 | Yeh
284 | 15 | 141 | 179 | 5.46 | 842 | 801 | 28 | 43.73346268 | Yeh
284 | 15 | 141 | 179 | 5.46 | 842 | 801 | 3 | 13.39553 | Yeh
284 | 15 | 141 | 179 | 5.46 | 842 | 801 | 7 | 24.13166 | Yeh
284 | 15 | 141 | 179 | 5.46 | 842 | 801 | 56 | 44.52045 | Yeh
359 | 19 | 141 | 154 | 10.91 | 942 | 801 | 28 | 62.93536928 | Yeh
359 | 19 | 141 | 154 | 10.91 | 942 | 801 | 28 | 59.49488404 | Yeh
359 | 19 | 141 | 154 | 10.91 | 942 | 801 | 3 | 25.11663 | Yeh
359 | 19 | 141 | 154 | 10.91 | 942 | 801 | 3 | 23.63918 | Yeh
359 | 19 | 141 | 154 | 10.91 | 942 | 801 | 7 | 35.75426 | Yeh
359 | 19 | 141 | 154 | 10.91 | 942 | 801 | 7 | 38.610656 | Yeh
359 | 19 | 141 | 154 | 10.91 | 942 | 801 | 56 | 68.75061 | Yeh
359 | 19 | 141 | 154 | 10.91 | 942 | 801 | 56 | 66.78068 | Yeh
436 | 0 | 0 | 218 | 0 | 838.4 | 719.7 | 28 | 23.84897484 | Yeh
289 | 0 | 0 | 192 | 0 | 913.2 | 895.3 | 90 | 32.06822 | Yeh
289 | 0 | 0 | 192 | 0 | 913.2 | 895.3 | 3 | 11.6549 | Yeh
393 | 0 | 0 | 192 | 0 | 940.6 | 785.6 | 3 | 19.19915 | Yeh
393 | 0 | 0 | 192 | 0 | 940.6 | 785.6 | 90 | 48.84662 | Yeh
393 | 0 | 0 | 192 | 0 | 940.6 | 785.6 | 28 | 39.60488 | Yeh
480 | 0 | 0 | 192 | 0 | 936.2 | 712.2 | 28 | 43.94237 | Yeh
480 | 0 | 0 | 192 | 0 | 936.2 | 712.2 | 7 | 34.56964 | Yeh
480 | 0 | 0 | 192 | 0 | 936.2 | 712.2 | 90 | 54.31554 | Yeh
480 | 0 | 0 | 192 | 0 | 936.2 | 712.2 | 3 | 24.40469 | Yeh
333 | 0 | 0 | 192 | 0 | 931.2 | 842.6 | 3 | 15.61594 | Yeh
255 | 0 | 0 | 192 | 0 | 889.8 | 945 | 90 | 21.85915 | Yeh
255 | 0 | 0 | 192 | 0 | 889.8 | 945 | 7 | 10.22217 | Yeh
289 | 0 | 0 | 192 | 0 | 913.2 | 895.3 | 7 | 14.5969 | Yeh
255 | 0 | 0 | 192 | 0 | 889.8 | 945 | 28 | 18.74616 | Yeh
333 | 0 | 0 | 192 | 0 | 931.2 | 842.6 | 28 | 31.96687 | Yeh
333 | 0 | 0 | 192 | 0 | 931.2 | 842.6 | 7 | 23.40495 | Yeh
289 | 0 | 0 | 192 | 0 | 913.2 | 895.3 | 28 | 25.57335 | Yeh
333 | 0 | 0 | 192 | 0 | 931.2 | 842.6 | 90 | 41.6802 | Yeh
393 | 0 | 0 | 192 | 0 | 940.6 | 785.6 | 7 | 27.74245 | Yeh
255 | 0 | 0 | 192 | 0 | 889.8 | 945 | 3 | 8.204074924 | Yeh
158.8 | 238.2 | 0 | 185.7 | 0 | 1040.6 | 734.3 | 7 | 9.617500724 | Yeh
239.6 | 359.4 | 0 | 185.7 | 0 | 941.6 | 664.3 | 7 | 25.42236 | Yeh
238.2 | 158.8 | 0 | 185.7 | 0 | 1040.6 | 734.3 | 7 | 15.69109 | Yeh
181.9 | 272.8 | 0 | 185.7 | 0 | 1012.4 | 714.3 | 28 | 27.9355 | Yeh
193.5 | 290.2 | 0 | 185.7 | 0 | 998.2 | 704.3 | 28 | 32.62669 | Yeh
255.5 | 170.3 | 0 | 185.7 | 0 | 1026.6 | 724.3 | 7 | 17.23621 | Yeh
272.8 | 181.9 | 0 | 185.7 | 0 | 1012.4 | 714.3 | 7 | 19.76521 | Yeh
239.6 | 359.4 | 0 | 185.7 | 0 | 941.6 | 664.3 | 28 | 39.43527 | Yeh
220.8 | 147.2 | 0 | 185.7 | 0 | 1055 | 744.3 | 28 | 25.74503384 | Yeh
397 | 0 | 0 | 185.7 | 0 | 1040.6 | 734.3 | 28 | 33.08244 | Yeh
382.5 | 0 | 0 | 185.7 | 0 | 1047.8 | 739.3 | 7 | 24.06547 | Yeh
210.7 | 316.1 | 0 | 185.7 | 0 | 977 | 689.3 | 7 | 21.81985 | Yeh
158.8 | 238.2 | 0 | 185.7 | 0 | 1040.6 | 734.3 | 28 | 21.06625 | Yeh
295.8 | 0 | 0 | 185.7 | 0 | 1091.4 | 769.3 | 7 | 14.84373 | Yeh
255.5 | 170.3 | 0 | 185.7 | 0 | 1026.6 | 724.3 | 28 | 32.05167 | Yeh
203.5 | 135.7 | 0 | 185.7 | 0 | 1076.2 | 759.3 | 7 | 11.95758 | Yeh
397 | 0 | 0 | 185.7 | 0 | 1040.6 | 734.3 | 7 | 25.44787 | Yeh
381.4 | 0 | 0 | 185.7 | 0 | 1104.6 | 784.3 | 28 | 22.48933 | Yeh
295.8 | 0 | 0 | 185.7 | 0 | 1091.4 | 769.3 | 28 | 25.2169 | Yeh
228 | 342.1 | 0 | 185.7 | 0 | 955.8 | 674.3 | 28 | 39.69934 | Yeh
220.8 | 147.2 | 0 | 185.7 | 0 | 1055 | 744.3 | 7 | 13.08901 | Yeh
316.1 | 210.7 | 0 | 185.7 | 0 | 977 | 689.3 | 28 | 38.70028788 | Yeh
135.7 | 203.5 | 0 | 185.7 | 0 | 1076.2 | 759.3 | 7 | 7.507014688 | Yeh
238.1 | 0 | 0 | 185.7 | 0 | 1118.8 | 789.3 | 28 | 17.57612 | Yeh
339.2 | 0 | 0 | 185.7 | 0 | 1069.2 | 754.3 | 7 | 21.17932 | Yeh
135.7 | 203.5 | 0 | 185.7 | 0 | 1076.2 | 759.3 | 28 | 18.19871902 | Yeh
193.5 | 290.2 | 0 | 185.7 | 0 | 998.2 | 704.3 | 7 | 17.20036 | Yeh
203.5 | 135.7 | 0 | 185.7 | 0 | 1076.2 | 759.3 | 28 | 22.62998 | Yeh
290.2 | 193.5 | 0 | 185.7 | 0 | 998.2 | 704.3 | 7 | 21.85915 | Yeh
181.9 | 272.8 | 0 | 185.7 | 0 | 1012.4 | 714.3 | 7 | 12.37264682 | Yeh
170.3 | 155.5 | 0 | 185.7 | 0 | 1026.6 | 724.3 | 28 | 25.72642 | Yeh
210.7 | 316.1 | 0 | 185.7 | 0 | 977 | 689.3 | 28 | 37.81362 | Yeh
228 | 342.1 | 0 | 185.7 | 0 | 955.8 | 674.3 | 7 | 21.91706 | Yeh
290.2 | 193.5 | 0 | 185.7 | 0 | 998.2 | 704.3 | 28 | 33.0431373 | Yeh
381.4 | 0 | 0 | 185.7 | 0 | 1104.6 | 784.3 | 7 | 14.54104884 | Yeh
238.2 | 158.8 | 0 | 185.7 | 0 | 1040.6 | 734.3 | 28 | 26.91369566 | Yeh
186.2 | 124.1 | 0 | 185.7 | 0 | 1083.4 | 764.3 | 7 | 7.995853172 | Yeh
339.2 | 0 | 0 | 185.7 | 0 | 1069.2 | 754.3 | 28 | 31.89999 | Yeh
238.1 | 0 | 0 | 185.7 | 0 | 1118.8 | 789.3 | 7 | 10.33593 | Yeh
252.5 | 0 | 0 | 185.7 | 0 | 1111.6 | 784.3 | 28 | 19.76521 | Yeh
382.5 | 0 | 0 | 185.7 | 0 | 1047.8 | 739.3 | 28 | 37.43786 | Yeh
252.5 | 0 | 0 | 185.7 | 0 | 1111.6 | 784.3 | 7 | 11.48391 | Yeh
316.1 | 210.7 | 0 | 185.7 | 0 | 977 | 689.3 | 7 | 24.43779 | Yeh
186.2 | 124.1 | 0 | 185.7 | 0 | 1083.4 | 764.3 | 28 | 17.59681 | Yeh
170.3 | 155.5 | 0 | 185.7 | 0 | 1026.6 | 724.3 | 7 | 10.73031 | Yeh
272.8 | 181.9 | 0 | 185.7 | 0 | 1012.4 | 714.3 | 28 | 31.38150014 | Yeh
339 | 0 | 0 | 197 | 0 | 968 | 781 | 3 | 13.22414968 | Yeh
339 | 0 | 0 | 197 | 0 | 968 | 781 | 7 | 20.96696516 | Yeh
339 | 0 | 0 | 197 | 0 | 968 | 781 | 14 | 27.04124872 | Yeh
339 | 0 | 0 | 197 | 0 | 968 | 781 | 28 | 32.03994972 | Yeh
339 | 0 | 0 | 197 | 0 | 968 | 781 | 90 | 35.17017076 | Yeh
339 | 0 | 0 | 197 | 0 | 968 | 781 | 180 | 36.44570136 | Yeh
339 | 0 | 0 | 197 | 0 | 968 | 781 | 365 | 38.89334116 | Yeh
236 | 0 | 0 | 194 | 0 | 968 | 885 | 3 | 6.46728488 | Yeh
236 | 0 | 0 | 194 | 0 | 968 | 885 | 14 | 12.83804312 | Yeh
236 | 0 | 0 | 194 | 0 | 968 | 885 | 28 | 18.41590396 | Yeh
236 | 0 | 0 | 194 | 0 | 968 | 885 | 90 | 21.94602108 | Yeh
236 | 0 | 0 | 193 | 0 | 968 | 885 | 180 | 24.10408096 | Yeh
236 | 0 | 0 | 193 | 0 | 968 | 885 | 365 | 25.08313688 | Yeh
277 | 0 | 0 | 191 | 0 | 968 | 856 | 14 | 21.26343984 | Yeh
277 | 0 | 0 | 191 | 0 | 968 | 856 | 28 | 25.96566616 | Yeh
277 | 0 | 0 | 191 | 0 | 968 | 856 | 3 | 11.36256448 | Yeh
277 | 0 | 0 | 191 | 0 | 968 | 856 | 90 | 31.25394708 | Yeh
277 | 0 | 0 | 191 | 0 | 968 | 856 | 180 | 32.32952964 | Yeh
277 | 0 | 0 | 191 | 0 | 968 | 856 | 360 | 33.70158688 | Yeh
254 | 0 | 0 | 198 | 0 | 968 | 863 | 3 | 9.307926 | Yeh
254 | 0 | 0 | 198 | 0 | 968 | 863 | 90 | 26.94472208 | Yeh
254 | 0 | 0 | 198 | 0 | 968 | 863 | 180 | 27.62730332 | Yeh
254 | 0 | 0 | 198 | 0 | 968 | 863 | 365 | 29.7853632 | Yeh
307 | 0 | 0 | 193 | 0 | 968 | 812 | 180 | 34.48758952 | Yeh
307 | 0 | 0 | 193 | 0 | 968 | 812 | 365 | 36.14922668 | Yeh
307 | 0 | 0 | 193 | 0 | 968 | 812 | 3 | 12.54156844 | Yeh
307 | 0 | 0 | 193 | 0 | 968 | 812 | 28 | 27.53077668 | Yeh
307 | 0 | 0 | 193 | 0 | 968 | 812 | 90 | 32.922479 | Yeh
236 | 0 | 0 | 193 | 0 | 968 | 885 | 7 | 9.99050724 | Yeh
200 | 0 | 0 | 180 | 0 | 1125 | 845 | 7 | 7.83934212 | Yeh
200 | 0 | 0 | 180 | 0 | 1125 | 845 | 28 | 12.24509376 | Yeh
225 | 0 | 0 | 181 | 0 | 1113 | 833 | 7 | 11.1695112 | Yeh
225 | 0 | 0 | 181 | 0 | 1113 | 833 | 28 | 17.3403214 | Yeh
325 | 0 | 0 | 184 | 0 | 1063 | 783 | 7 | 17.54026944 | Yeh
325 | 0 | 0 | 184 | 0 | 1063 | 783 | 28 | 30.57136584 | Yeh
275 | 0 | 0 | 183 | 0 | 1088 | 808 | 7 | 14.2032056 | Yeh
275 | 0 | 0 | 183 | 0 | 1088 | 808 | 28 | 24.49708228 | Yeh
300 | 0 | 0 | 184 | 0 | 1075 | 795 | 7 | 15.57526284 | Yeh
300 | 0 | 0 | 184 | 0 | 1075 | 795 | 28 | 26.84819544 | Yeh
375 | 0 | 0 | 186 | 0 | 1038 | 758 | 7 | 26.0621928 | Yeh
375 | 0 | 0 | 186 | 0 | 1038 | 758 | 28 | 38.21075992 | Yeh
400 | 0 | 0 | 187 | 0 | 1025 | 745 | 28 | 43.69898888 | Yeh
400 | 0 | 0 | 187 | 0 | 1025 | 745 | 7 | 30.14389072 | Yeh
250 | 0 | 0 | 182 | 0 | 1100 | 820 | 7 | 12.73462172 | Yeh
250 | 0 | 0 | 182 | 0 | 1100 | 820 | 28 | 20.87043852 | Yeh
350 | 0 | 0 | 186 | 0 | 1050 | 770 | 7 | 20.27748916 | Yeh
350 | 0 | 0 | 186 | 0 | 1050 | 770 | 28 | 34.29453624 | Yeh
203.5 | 305.3 | 0 | 203.5 | 0 | 963.4 | 630 | 7 | 19.53906 | Yeh
250.2 | 166.8 | 0 | 203.5 | 0 | 977.6 | 694.1 | 90 | 47.7145 | Yeh
157 | 236 | 0 | 192 | 0 | 935.4 | 781.2 | 90 | 43.377 | Yeh
141.3 | 212 | 0 | 203.5 | 0 | 971.8 | 748.5 | 28 | 29.89223198 | Yeh
166.8 | 250.2 | 0 | 203.5 | 0 | 975.6 | 692.6 | 3 | 6.902344236 | Yeh
122.6 | 183.9 | 0 | 203.5 | 0 | 958.2 | 800.1 | 90 | 33.19206 | Yeh
183.9 | 122.6 | 0 | 203.5 | 0 | 959.2 | 800 | 3 | 4.903553312 | Yeh
102 | 153 | 0 | 192 | 0 | 887 | 942 | 3 | 4.565020596 | Yeh
102 | 153 | 0 | 192 | 0 | 887 | 942 | 90 | 25.46097 | Yeh
122.6 | 183.9 | 0 | 203.5 | 0 | 958.2 | 800.1 | 28 | 24.29093 | Yeh
166.8 | 250.2 | 0 | 203.5 | 0 | 975.6 | 692.6 | 28 | 33.94773 | Yeh
200 | 133 | 0 | 192 | 0 | 965.4 | 806.2 | 3 | 11.41427518 | Yeh
108.3 | 162.4 | 0 | 203.5 | 0 | 938.2 | 849 | 28 | 20.59396 | Yeh
305.3 | 203.5 | 0 | 203.5 | 0 | 965.4 | 631 | 7 | 25.89396 | Yeh
108.3 | 162.4 | 0 | 203.5 | 0 | 938.2 | 849 | 90 | 29.23171 | Yeh
116 | 173 | 0 | 192 | 0 | 909.8 | 891.9 | 90 | 31.02366 | Yeh
141.3 | 212 | 0 | 203.5 | 0 | 971.8 | 748.5 | 7 | 10.3938507 | Yeh
157 | 236 | 0 | 192 | 0 | 935.4 | 781.2 | 28 | 33.66436 | Yeh
133 | 200 | 0 | 192 | 0 | 927.4 | 839.2 | 28 | 27.87483 | Yeh
250.2 | 166.8 | 0 | 203.5 | 0 | 977.6 | 694.1 | 7 | 19.35014394 | Yeh
173 | 116 | 0 | 192 | 0 | 946.8 | 856.8 | 7 | 11.39221 | Yeh
192 | 288 | 0 | 192 | 0 | 929.8 | 716.1 | 3 | 12.7884 | Yeh
192 | 288 | 0 | 192 | 0 | 929.8 | 716.1 | 28 | 39.32151 | Yeh
153 | 102 | 0 | 192 | 0 | 888 | 943.1 | 3 | 4.782205536 | Yeh
288 | 192 | 0 | 192 | 0 | 932 | 717.8 | 3 | 16.10960674 | Yeh
305.3 | 203.5 | 0 | 203.5 | 0 | 965.4 | 631 | 28 | 43.377 | Yeh
236 | 157 | 0 | 192 | 0 | 972.6 | 749.1 | 7 | 20.41607 | Yeh
173 | 116 | 0 | 192 | 0 | 946.8 | 856.8 | 3 | 6.940954892 | Yeh
212 | 141.3 | 0 | 203.5 | 0 | 973.4 | 750 | 7 | 15.0305768 | Yeh
236 | 157 | 0 | 192 | 0 | 972.6 | 749.1 | 3 | 13.5654403 | Yeh
183.9 | 122.6 | 0 | 203.5 | 0 | 959.2 | 800 | 90 | 32.53292506 | Yeh
166.8 | 250.2 | 0 | 203.5 | 0 | 975.6 | 692.6 | 7 | 15.74832 | Yeh
102 | 153 | 0 | 192 | 0 | 887 | 942 | 7 | 7.675936308 | Yeh
288 | 192 | 0 | 192 | 0 | 932 | 717.8 | 28 | 38.8044 | Yeh
212 | 141.3 | 0 | 203.5 | 0 | 973.4 | 750 | 28 | 33.00384 | Yeh
102 | 153 | 0 | 192 | 0 | 887 | 942 | 28 | 17.27551 | Yeh
173 | 116 | 0 | 192 | 0 | 946.8 | 856.8 | 28 | 24.28197 | Yeh
183.9 | 122.6 | 0 | 203.5 | 0 | 959.2 | 800 | 28 | 24.04616 | Yeh
133 | 200 | 0 | 192 | 0 | 927.4 | 839.2 | 90 | 36.58842 | Yeh
192 | 288 | 0 | 192 | 0 | 929.8 | 716.1 | 90 | 50.73233 | Yeh
133 | 200 | 0 | 192 | 0 | 927.4 | 839.2 | 7 | 13.66404 | Yeh
305.3 | 203.5 | 0 | 203.5 | 0 | 965.4 | 631 | 3 | 14.14391 | Yeh
236 | 157 | 0 | 192 | 0 | 972.6 | 749.1 | 90 | 47.78207 | Yeh
108.3 | 162.4 | 0 | 203.5 | 0 | 938.2 | 849 | 3 | 2.331807832 | Yeh
157 | 236 | 0 | 192 | 0 | 935.4 | 781.2 | 7 | 16.8894 | Yeh
288 | 192 | 0 | 192 | 0 | 932 | 717.8 | 7 | 23.52354 | Yeh
212 | 141.3 | 0 | 203.5 | 0 | 973.4 | 750 | 3 | 6.8085755 | Yeh
212 | 141.3 | 0 | 203.5 | 0 | 973.4 | 750 | 90 | 39.70002808 | Yeh
153 | 102 | 0 | 192 | 0 | 888 | 943.1 | 28 | 17.96429718 | Yeh
236 | 157 | 0 | 192 | 0 | 972.6 | 749.1 | 28 | 32.88455782 | Yeh
116 | 173 | 0 | 192 | 0 | 909.8 | 891.9 | 28 | 22.34799 | Yeh
183.9 | 122.6 | 0 | 203.5 | 0 | 959.2 | 800 | 7 | 10.78754 | Yeh
108.3 | 162.4 | 0 | 203.5 | 0 | 938.2 | 849 | 7 | 7.723510152 | Yeh
203.5 | 305.3 | 0 | 203.5 | 0 | 963.4 | 630 | 28 | 41.68434 | Yeh
203.5 | 305.3 | 0 | 203.5 | 0 | 963.4 | 630 | 3 | 9.561653168 | Yeh
133 | 200 | 0 | 192 | 0 | 927.4 | 839.2 | 3 | 6.883728384 | Yeh
288 | 192 | 0 | 192 | 0 | 932 | 717.8 | 90 | 50.52687 | Yeh
200 | 133 | 0 | 192 | 0 | 965.4 | 806.2 | 7 | 17.16588 | Yeh
200 | 133 | 0 | 192 | 0 | 965.4 | 806.2 | 28 | 30.43968 | Yeh
250.2 | 166.8 | 0 | 203.5 | 0 | 977.6 | 694.1 | 3 | 9.731264264 | Yeh
122.6 | 183.9 | 0 | 203.5 | 0 | 958.2 | 800.1 | 3 | 3.31982694 | Yeh
153 | 102 | 0 | 192 | 0 | 888 | 943.1 | 90 | 26.32281 | Yeh
200 | 133 | 0 | 192 | 0 | 965.4 | 806.2 | 90 | 43.25082948 | Yeh
116 | 173 | 0 | 192 | 0 | 909.8 | 891.9 | 3 | 6.280436884 | Yeh
173 | 116 | 0 | 192 | 0 | 946.8 | 856.8 | 90 | 32.10269 | Yeh
250.2 | 166.8 | 0 | 203.5 | 0 | 977.6 | 694.1 | 28 | 36.96419 | Yeh
305.3 | 203.5 | 0 | 203.5 | 0 | 965.4 | 631 | 90 | 54.59891 | Yeh
192 | 288 | 0 | 192 | 0 | 929.8 | 716.1 | 7 | 21.48062478 | Yeh
157 | 236 | 0 | 192 | 0 | 935.4 | 781.2 | 3 | 9.694722036 | Yeh
153 | 102 | 0 | 192 | 0 | 888 | 943.1 | 7 | 8.374375496 | Yeh
141.3 | 212 | 0 | 203.5 | 0 | 971.8 | 748.5 | 90 | 39.6621069 | Yeh
116 | 173 | 0 | 192 | 0 | 909.8 | 891.9 | 7 | 10.08979 | Yeh
141.3 | 212 | 0 | 203.5 | 0 | 971.8 | 748.5 | 3 | 4.827710952 | Yeh
122.6 | 183.9 | 0 | 203.5 | 0 | 958.2 | 800.1 | 7 | 10.35455 | Yeh
166.8 | 250.2 | 0 | 203.5 | 0 | 975.6 | 692.6 | 90 | 43.56523 | Yeh
203.5 | 305.3 | 0 | 203.5 | 0 | 963.4 | 630 | 90 | 51.86376 | Yeh
310 | 0 | 0 | 192 | 0 | 1012 | 830 | 3 | 11.85209244 | Yeh
310 | 0 | 0 | 192 | 0 | 1012 | 830 | 7 | 17.24379476 | Yeh
310 | 0 | 0 | 192 | 0 | 1012 | 830 | 28 | 27.82725136 | Yeh
310 | 0 | 0 | 192 | 0 | 1012 | 830 | 90 | 35.76312012 | Yeh
310 | 0 | 0 | 192 | 0 | 1012 | 830 | 120 | 38.70028788 | Yeh
331 | 0 | 0 | 192 | 0 | 1025 | 821 | 3 | 14.306627 | Yeh
331 | 0 | 0 | 192 | 0 | 1025 | 821 | 7 | 17.43684804 | Yeh
331 | 0 | 0 | 192 | 0 | 1025 | 821 | 28 | 31.74347504 | Yeh
331 | 0 | 0 | 192 | 0 | 1025 | 821 | 90 | 37.91428524 | Yeh
331 | 0 | 0 | 192 | 0 | 1025 | 821 | 120 | 39.38286912 | Yeh
349 | 0 | 0 | 192 | 0 | 1056 | 809 | 3 | 15.87173752 | Yeh
349 | 0 | 0 | 192 | 0 | 1056 | 809 | 7 | 9.01145132 | Yeh
349 | 0 | 0 | 192 | 0 | 1056 | 809 | 28 | 33.60506024 | Yeh
349 | 0 | 0 | 192 | 0 | 1056 | 809 | 90 | 40.65839972 | Yeh
349 | 0 | 0 | 192 | 0 | 1056 | 809 | 120 | 40.85834776 | Yeh
238 | 0 | 0 | 186 | 0 | 1119 | 789 | 7 | 12.05204048 | Yeh
238 | 0 | 0 | 186 | 0 | 1119 | 789 | 28 | 17.54026944 | Yeh
296 | 0 | 0 | 186 | 0 | 1090 | 769 | 7 | 18.91232668 | Yeh
296 | 0 | 0 | 186 | 0 | 1090 | 769 | 28 | 25.17966352 | Yeh
297 | 0 | 0 | 186 | 0 | 1040 | 734 | 7 | 30.9574724 | Yeh
480 | 0 | 0 | 192 | 0 | 936 | 721 | 28 | 43.89204216 | Yeh
480 | 0 | 0 | 192 | 0 | 936 | 721 | 90 | 54.27555072 | Yeh
397 | 0 | 0 | 186 | 0 | 1040 | 734 | 28 | 36.93522932 | Yeh
281 | 0 | 0 | 186 | 0 | 1104 | 774 | 7 | 14.49968028 | Yeh
281 | 0 | 0 | 185 | 0 | 1104 | 774 | 28 | 22.43554904 | Yeh
500 | 0 | 0 | 200 | 0 | 1125 | 613 | 1 | 12.63809508 | Yeh
500 | 0 | 0 | 200 | 0 | 1125 | 613 | 3 | 26.0621928 | Yeh
500 | 0 | 0 | 200 | 0 | 1125 | 613 | 7 | 33.21205892 | Yeh
500 | 0 | 0 | 200 | 0 | 1125 | 613 | 14 | 36.93522932 | Yeh
500 | 0 | 0 | 200 | 0 | 1125 | 613 | 28 | 44.0919902 | Yeh
540 | 0 | 0 | 173 | 0 | 1125 | 613 | 7 | 52.61391356 | Yeh
540 | 0 | 0 | 173 | 0 | 1125 | 613 | 14 | 59.76377968 | Yeh
540 | 0 | 0 | 173 | 0 | 1125 | 613 | 28 | 67.30664712 | Yeh
540 | 0 | 0 | 173 | 0 | 1125 | 613 | 90 | 69.65776028 | Yeh
540 | 0 | 0 | 173 | 0 | 1125 | 613 | 180 | 71.62276688 | Yeh
540 | 0 | 0 | 173 | 0 | 1125 | 613 | 270 | 74.16693332 | Yeh
350 | 0 | 0 | 203 | 0 | 974 | 775 | 7 | 18.12632404 | Yeh
350 | 0 | 0 | 203 | 0 | 974 | 775 | 14 | 22.53207568 | Yeh
350 | 0 | 0 | 203 | 0 | 974 | 775 | 28 | 27.3377234 | Yeh
350 | 0 | 0 | 203 | 0 | 974 | 775 | 56 | 29.97841648 | Yeh
350 | 0 | 0 | 203 | 0 | 974 | 775 | 90 | 31.35047372 | Yeh
350 | 0 | 0 | 203 | 0 | 974 | 775 | 180 | 32.72253096 | Yeh
385 | 0 | 0 | 186 | 0 | 966 | 763 | 1 | 6.26733684 | Yeh
385 | 0 | 0 | 186 | 0 | 966 | 763 | 3 | 14.69962832 | Yeh
385 | 0 | 0 | 186 | 0 | 966 | 763 | 7 | 23.22155168 | Yeh
385 | 0 | 0 | 186 | 0 | 966 | 763 | 14 | 27.923778 | Yeh
385 | 0 | 0 | 186 | 0 | 966 | 763 | 28 | 31.35047372 | Yeh
331 | 0 | 0 | 192 | 0 | 978 | 825 | 180 | 38.99676256 | Yeh
331 | 0 | 0 | 192 | 0 | 978 | 825 | 360 | 41.24445432 | Yeh
349 | 0 | 0 | 192 | 0 | 1047 | 806 | 3 | 14.98920824 | Yeh
331 | 0 | 0 | 192 | 0 | 978 | 825 | 3 | 13.52062436 | Yeh
382 | 0 | 0 | 186 | 0 | 1047 | 739 | 7 | 24.00065956 | Yeh
382 | 0 | 0 | 186 | 0 | 1047 | 739 | 28 | 37.42475728 | Yeh
382 | 0 | 0 | 186 | 0 | 1111 | 784 | 7 | 11.46598588 | Yeh
281 | 0 | 0 | 186 | 0 | 1104 | 774 | 28 | 22.43554904 | Yeh
339 | 0 | 0 | 185 | 0 | 1069 | 754 | 7 | 21.16001844 | Yeh
339 | 0 | 0 | 185 | 0 | 1069 | 754 | 28 | 31.84000168 | Yeh
295 | 0 | 0 | 185 | 0 | 1069 | 769 | 7 | 14.79615496 | Yeh
295 | 0 | 0 | 185 | 0 | 1069 | 769 | 28 | 25.17966352 | Yeh
238 | 0 | 0 | 185 | 0 | 1118 | 789 | 28 | 17.54026944 | Yeh
296 | 0 | 0 | 192 | 0 | 1085 | 765 | 7 | 14.2032056 | Yeh
296 | 0 | 0 | 192 | 0 | 1085 | 765 | 28 | 21.6495464 | Yeh
296 | 0 | 0 | 192 | 0 | 1085 | 765 | 90 | 29.39236188 | Yeh
331 | 0 | 0 | 192 | 0 | 879 | 825 | 3 | 13.52062436 | Yeh
331 | 0 | 0 | 192 | 0 | 978 | 825 | 7 | 16.26473884 | Yeh
331 | 0 | 0 | 192 | 0 | 978 | 825 | 28 | 31.44700036 | Yeh
331 | 0 | 0 | 192 | 0 | 978 | 825 | 90 | 37.231704 | Yeh
349 | 0 | 0 | 192 | 0 | 1047 | 806 | 7 | 18.12632404 | Yeh
349 | 0 | 0 | 192 | 0 | 1047 | 806 | 28 | 32.72253096 | Yeh
349 | 0 | 0 | 192 | 0 | 1047 | 806 | 90 | 39.48629052 | Yeh
349 | 0 | 0 | 192 | 0 | 1047 | 806 | 180 | 41.05140104 | Yeh
349 | 0 | 0 | 192 | 0 | 1047 | 806 | 360 | 42.1269836 | Yeh
302 | 0 | 0 | 203 | 0 | 974 | 817 | 14 | 18.12632404 | Yeh
302 | 0 | 0 | 203 | 0 | 974 | 817 | 180 | 26.74477404 | Yeh
525 | 0 | 0 | 189 | 0 | 1125 | 613 | 180 | 61.92183956 | Yeh
500 | 0 | 0 | 200 | 0 | 1125 | 613 | 90 | 47.22221124 | Yeh
500 | 0 | 0 | 200 | 0 | 1125 | 613 | 180 | 51.04190828 | Yeh
500 | 0 | 0 | 200 | 0 | 1125 | 613 | 270 | 55.15808 | Yeh
540 | 0 | 0 | 173 | 0 | 1125 | 613 | 3 | 41.63745564 | Yeh
252 | 0 | 0 | 185 | 0 | 1111 | 784 | 7 | 13.71367764 | Yeh
252 | 0 | 0 | 185 | 0 | 1111 | 784 | 28 | 19.69143456 | Yeh
339 | 0 | 0 | 185 | 0 | 1060 | 754 | 28 | 31.6469484 | Yeh
393 | 0 | 0 | 192 | 0 | 940 | 758 | 3 | 19.10537996 | Yeh
393 | 0 | 0 | 192 | 0 | 940 | 758 | 28 | 39.58281716 | Yeh
393 | 0 | 0 | 192 | 0 | 940 | 758 | 90 | 48.79421652 | Yeh
382 | 0 | 0 | 185 | 0 | 1047 | 739 | 7 | 24.00065956 | Yeh
382 | 0 | 0 | 185 | 0 | 1047 | 739 | 28 | 37.42475728 | Yeh
252 | 0 | 0 | 186 | 0 | 1111 | 784 | 7 | 11.46598588 | Yeh
252 | 0 | 0 | 185 | 0 | 1111 | 784 | 28 | 19.69143456 | Yeh
310 | 0 | 0 | 192 | 0 | 970 | 850 | 7 | 14.98920824 | Yeh
310 | 0 | 0 | 192 | 0 | 970 | 850 | 28 | 27.923778 | Yeh
310 | 0 | 0 | 192 | 0 | 970 | 850 | 90 | 34.6806428 | Yeh
310 | 0 | 0 | 192 | 0 | 970 | 850 | 180 | 37.32823064 | Yeh
310 | 0 | 0 | 192 | 0 | 970 | 850 | 360 | 38.11423328 | Yeh
525 | 0 | 0 | 189 | 0 | 1125 | 613 | 3 | 33.79811352 | Yeh
525 | 0 | 0 | 189 | 0 | 1125 | 613 | 7 | 42.42345828 | Yeh
525 | 0 | 0 | 189 | 0 | 1125 | 613 | 14 | 48.4012152 | Yeh
525 | 0 | 0 | 189 | 0 | 1125 | 613 | 28 | 55.94408264 | Yeh
525 | 0 | 0 | 189 | 0 | 1125 | 613 | 90 | 58.78472376 | Yeh
525 | 0 | 0 | 189 | 0 | 1125 | 613 | 270 | 67.11359384 | Yeh
322 | 0 | 0 | 203 | 0 | 974 | 800 | 14 | 20.77391188 | Yeh
322 | 0 | 0 | 203 | 0 | 974 | 800 | 28 | 25.17966352 | Yeh
322 | 0 | 0 | 203 | 0 | 974 | 800 | 180 | 29.58541516 | Yeh
302 | 0 | 0 | 203 | 0 | 974 | 817 | 28 | 21.7529678 | Yeh
397 | 0 | 0 | 185 | 0 | 1040 | 734 | 28 | 39.0932892 | Yeh
480 | 0 | 0 | 192 | 0 | 936 | 721 | 3 | 24.39366088 | Yeh
522 | 0 | 0 | 146 | 0 | 896 | 896 | 7 | 50.51101176 | Yeh
522 | 0 | 0 | 146 | 0 | 896 | 896 | 28 | 74.98740976 | Yeh
273 | 105 | 82 | 210 | 9 | 904 | 680 | 28 | 37.16965116 | Yeh
162 | 190 | 148 | 179 | 19 | 838 | 741 | 28 | 33.75674496 | Yeh
154 | 144 | 112 | 220 | 10 | 923 | 658 | 28 | 16.49916068 | Yeh
147 | 115 | 89 | 202 | 9 | 860 | 829 | 28 | 19.98790924 | Yeh
152 | 178 | 139 | 168 | 18 | 944 | 695 | 28 | 36.34917472 | Yeh
310 | 143 | 111 | 168 | 22 | 914 | 651 | 28 | 33.68779736 | Yeh
144 | 0 | 175 | 158 | 18 | 943 | 844 | 28 | 15.41668336 | Yeh
304 | 140 | 0 | 214 | 6 | 895 | 722 | 28 | 33.41890172 | Yeh
374 | 0 | 0 | 190 | 7 | 1013 | 730 | 28 | 39.05192064 | Yeh
159 | 149 | 116 | 175 | 15 | 953 | 720 | 28 | 27.67556664 | Yeh
153 | 239 | 0 | 200 | 6 | 1002 | 684 | 28 | 26.8550902 | Yeh
310 | 143 | 0 | 168 | 10 | 914 | 804 | 28 | 45.2985732 | Yeh
305 | 0 | 100 | 196 | 10 | 959 | 705 | 28 | 30.12320644 | Yeh
151 | 0 | 184 | 167 | 12 | 991 | 772 | 28 | 15.56836808 | Yeh
142 | 167 | 130 | 174 | 11 | 883 | 785 | 28 | 44.6090972 | Yeh
298 | 137 | 107 | 201 | 6 | 878 | 655 | 28 | 53.52402188 | Yeh
321 | 164 | 0 | 190 | 5 | 870 | 774 | 28 | 57.21271848 | Yeh
366 | 187 | 0 | 191 | 7 | 824 | 757 | 28 | 65.90701084 | Yeh
280 | 129 | 100 | 172 | 9 | 825 | 805 | 28 | 52.82075636 | Yeh
252 | 97 | 76 | 194 | 8 | 835 | 821 | 28 | 33.39821744 | Yeh
165 | 0 | 150 | 182 | 12 | 1023 | 729 | 28 | 18.0297974 | Yeh
156 | 243 | 0 | 180 | 11 | 1022 | 698 | 28 | 37.36270444 | Yeh
160 | 188 | 146 | 203 | 11 | 829 | 710 | 28 | 32.83974188 | Yeh
298 | 0 | 107 | 186 | 6 | 879 | 815 | 28 | 42.63719584 | Yeh
318 | 0 | 126 | 210 | 6 | 861 | 737 | 28 | 40.0585556 | Yeh
287 | 121 | 94 | 188 | 9 | 904 | 696 | 28 | 41.94082508 | Yeh
326 | 166 | 0 | 174 | 9 | 882 | 790 | 28 | 61.23236356 | Yeh
356 | 0 | 142 | 193 | 11 | 801 | 778 | 28 | 40.86524252 | Yeh
132 | 207 | 161 | 179 | 5 | 867 | 736 | 28 | 33.3016908 | Yeh
322 | 149 | 0 | 186 | 8 | 951 | 709 | 28 | 52.42086028 | Yeh
164 | 0 | 200 | 181 | 13 | 849 | 846 | 28 | 15.08573488 | Yeh
314 | 0 | 113 | 170 | 10 | 925 | 783 | 28 | 38.45897128 | Yeh
321 | 0 | 128 | 182 | 11 | 870 | 780 | 28 | 37.25928304 | Yeh
140 | 164 | 128 | 237 | 6 | 869 | 656 | 28 | 35.22532884 | Yeh
288 | 121 | 0 | 177 | 7 | 908 | 829 | 28 | 42.13387836 | Yeh
298 | 0 | 107 | 210 | 11 | 880 | 744 | 28 | 31.87447548 | Yeh
265 | 111 | 86 | 195 | 6 | 833 | 790 | 28 | 41.540929 | Yeh
160 | 250 | 0 | 168 | 12 | 1049 | 688 | 28 | 39.45181672 | Yeh
166 | 260 | 0 | 183 | 13 | 859 | 827 | 28 | 37.91428524 | Yeh
276 | 116 | 90 | 180 | 9 | 870 | 768 | 28 | 44.27814872 | Yeh
322 | 0 | 116 | 196 | 10 | 818 | 813 | 28 | 31.17810472 | Yeh
149 | 139 | 109 | 193 | 6 | 892 | 780 | 28 | 23.69039536 | Yeh
159 | 187 | 0 | 176 | 11 | 990 | 789 | 28 | 32.76389952 | Yeh
261 | 100 | 78 | 201 | 9 | 864 | 761 | 28 | 32.39847724 | Yeh
237 | 92 | 71 | 247 | 6 | 853 | 695 | 28 | 28.62704352 | Yeh
313 | 0 | 113 | 178 | 8 | 1002 | 689 | 28 | 36.80422888 | Yeh
155 | 183 | 0 | 193 | 9 | 1047 | 697 | 28 | 18.28490352 | Yeh
146 | 230 | 0 | 202 | 3 | 827 | 872 | 28 | 33.0603742 | Yeh
296 | 0 | 107 | 221 | 11 | 819 | 778 | 28 | 31.41942132 | Yeh
133 | 210 | 0 | 196 | 3 | 949 | 795 | 28 | 31.02642 | Yeh
313 | 145 | 0 | 178 | 8 | 867 | 824 | 28 | 44.38846488 | Yeh
152 | 0 | 112 | 184 | 8 | 992 | 816 | 28 | 12.17614616 | Yeh
153 | 145 | 113 | 178 | 8 | 1002 | 689 | 28 | 25.55887532 | Yeh
140 | 133 | 103 | 200 | 7 | 916 | 753 | 28 | 36.4388066 | Yeh
149 | 236 | 0 | 176 | 13 | 847 | 893 | 28 | 32.9569528 | Yeh
300 | 0 | 120 | 212 | 10 | 878 | 728 | 28 | 23.83518532 | Yeh
153 | 145 | 113 | 178 | 8 | 867 | 824 | 28 | 26.22766704 | Yeh
148 | 0 | 137 | 158 | 16 | 1002 | 830 | 28 | 17.95395504 | Yeh
326 | 0 | 138 | 199 | 11 | 801 | 792 | 28 | 40.679084 | Yeh
153 | 145 | 0 | 178 | 8 | 1000 | 822 | 28 | 19.00885332 | Yeh
262 | 111 | 86 | 195 | 5 | 895 | 733 | 28 | 33.7153764 | Yeh
158 | 0 | 195 | 220 | 11 | 898 | 713 | 28 | 8.53571288 | Yeh
151 | 0 | 185 | 167 | 16 | 1074 | 678 | 28 | 13.45857152 | Yeh
273 | 0 | 90 | 199 | 11 | 931 | 762 | 28 | 32.23989776 | Yeh
149 | 118 | 92 | 183 | 7 | 953 | 780 | 28 | 23.51802636 | Yeh
143 | 169 | 143 | 191 | 8 | 967 | 643 | 28 | 29.72331036 | Yeh
260 | 101 | 78 | 171 | 10 | 936 | 763 | 28 | 49.77327244 | Yeh
313 | 161 | 0 | 178 | 10 | 917 | 759 | 28 | 52.44154456 | Yeh
284 | 120 | 0 | 168 | 7 | 970 | 794 | 28 | 40.93419012 | Yeh
336 | 0 | 0 | 182 | 3 | 986 | 817 | 28 | 44.86420332 | Yeh
145 | 0 | 134 | 181 | 11 | 979 | 812 | 28 | 13.19657064 | Yeh
150 | 237 | 0 | 174 | 12 | 1069 | 675 | 28 | 37.43165204 | Yeh
144 | 170 | 133 | 192 | 8 | 814 | 805 | 28 | 29.86810032 | Yeh
331 | 170 | 0 | 195 | 8 | 811 | 802 | 28 | 56.61287436 | Yeh
155 | 0 | 143 | 193 | 9 | 1047 | 697 | 28 | 12.45883132 | Yeh
155 | 183 | 0 | 193 | 9 | 877 | 868 | 28 | 23.786922 | Yeh
135 | 0 | 166 | 180 | 10 | 961 | 805 | 28 | 13.29309728 | Yeh
266 | 112 | 87 | 178 | 10 | 910 | 745 | 28 | 39.41734292 | Yeh
314 | 145 | 113 | 179 | 8 | 869 | 690 | 28 | 46.2293658 | Yeh
313 | 145 | 0 | 127 | 8 | 1000 | 822 | 28 | 44.51946532 | Yeh
146 | 173 | 0 | 182 | 3 | 986 | 817 | 28 | 23.73865868 | Yeh
144 | 136 | 106 | 178 | 7 | 941 | 774 | 28 | 26.14492992 | Yeh
148 | 0 | 182 | 181 | 15 | 839 | 884 | 28 | 15.52010476 | Yeh
277 | 117 | 91 | 191 | 7 | 946 | 666 | 28 | 43.5748832 | Yeh
298 | 0 | 107 | 164 | 13 | 953 | 784 | 28 | 35.85964676 | Yeh
313 | 145 | 0 | 178 | 8 | 1002 | 689 | 28 | 41.05140104 | Yeh
155 | 184 | 143 | 194 | 9 | 880 | 699 | 28 | 28.98557104 | Yeh
289 | 134 | 0 | 195 | 6 | 924 | 760 | 28 | 46.24315532 | Yeh
148 | 175 | 0 | 171 | 2 | 1000 | 828 | 28 | 26.91714304 | Yeh
145 | 0 | 179 | 202 | 8 | 824 | 869 | 28 | 10.53519328 | Yeh
313 | 0 | 0 | 178 | 8 | 1000 | 822 | 28 | 25.0969264 | Yeh
136 | 162 | 126 | 172 | 10 | 923 | 764 | 28 | 29.06830816 | Yeh
155 | 0 | 143 | 193 | 9 | 877 | 868 | 28 | 9.73540112 | Yeh
255 | 99 | 77 | 189 | 6 | 919 | 749 | 28 | 33.79811352 | Yeh
162 | 207 | 172 | 216 | 10 | 822 | 638 | 28 | 39.84481804 | Yeh
136 | 196 | 98 | 199 | 6 | 847 | 783 | 28 | 26.96540636 | Yeh
164 | 163 | 128 | 197 | 8 | 961 | 641 | 28 | 27.234302 | Yeh
162 | 214 | 164 | 202 | 10 | 820 | 680 | 28 | 30.6472082 | Yeh
157 | 214 | 152 | 200 | 9 | 819 | 704 | 28 | 33.05347944 | Yeh
149 | 153 | 194 | 192 | 8 | 935 | 623 | 28 | 24.5798194 | Yeh
135 | 105 | 193 | 196 | 6 | 965 | 643 | 28 | 21.91154728 | Yeh
159 | 209 | 161 | 201 | 7 | 848 | 669 | 28 | 30.88163004 | Yeh
144 | 15 | 195 | 176 | 6 | 1021 | 709 | 28 | 15.340841 | Yeh
154 | 174 | 185 | 228 | 7 | 845 | 612 | 28 | 24.3385028 | Yeh
167 | 187 | 195 | 185 | 7 | 898 | 636 | 28 | 23.8903434 | Yeh
184 | 86 | 190 | 213 | 6 | 923 | 623 | 28 | 22.93197176 | Yeh
156 | 178 | 187 | 221 | 7 | 854 | 614 | 28 | 29.41304616 | Yeh
236.9 | 91.7 | 71.5 | 246.9 | 6 | 852.9 | 695.4 | 28 | 28.6298 | Yeh
313.3 | 0 | 113 | 178.5 | 8 | 1001.9 | 688.7 | 28 | 36.80492 | Yeh
154.8 | 183.4 | 0 | 193.3 | 9.1 | 1047.4 | 696.7 | 28 | 18.28766 | Yeh
145.9 | 230.5 | 0 | 202.5 | 3.4 | 827 | 871.8 | 28 | 32.72046 | Yeh
296 | 0 | 106.7 | 221.4 | 10.5 | 819.2 | 778.4 | 28 | 31.42011 | Yeh
133.1 | 210.2 | 0 | 195.7 | 3.1 | 949.4 | 795.3 | 28 | 28.938 | Yeh
313.3 | 145 | 0 | 178.5 | 8 | 867.2 | 824 | 28 | 40.92523 | Yeh
151.6 | 0 | 111.9 | 184.4 | 7.9 | 992 | 815.9 | 28 | 12.18097 | Yeh
153.1 | 145 | 113 | 178.5 | 8 | 1001.9 | 688.7 | 28 | 25.55956 | Yeh
139.9 | 132.6 | 103.3 | 200.3 | 7.4 | 916 | 753.4 | 28 | 36.44363 | Yeh
149.5 | 236 | 0 | 175.8 | 12.6 | 846.8 | 892.7 | 28 | 32.96384756 | Yeh
299.8 | 0 | 119.8 | 211.5 | 9.9 | 878.2 | 727.6 | 28 | 23.83587 | Yeh
153.1 | 145 | 113 | 178.5 | 8 | 867.2 | 824 | 28 | 26.23318 | Yeh
148.1 | 0 | 136.6 | 158.1 | 16.1 | 1001.8 | 830.1 | 28 | 17.95947 | Yeh
326.5 | 0 | 137.9 | 199 | 10.8 | 801.1 | 792.5 | 28 | 38.63065 | Yeh
152.7 | 144.7 | 0 | 178.1 | 8 | 999.7 | 822.2 | 28 | 19.00954 | Yeh
261.9 | 110.5 | 86.1 | 195.4 | 5 | 895.2 | 732.6 | 28 | 33.71882378 | Yeh
158.4 | 0 | 194.9 | 219.7 | 11 | 897.7 | 712.9 | 28 | 8.536402356 | Yeh
150.7 | 0 | 185.3 | 166.7 | 15.6 | 1074.5 | 678 | 28 | 13.46133 | Yeh
272.6 | 0 | 89.6 | 198.7 | 10.6 | 931.3 | 762.2 | 28 | 32.24541 | Yeh
149 | 117.6 | 91.7 | 182.9 | 7.1 | 953.4 | 780.3 | 28 | 23.52423 | Yeh
143 | 169.4 | 142.7 | 190.7 | 8.4 | 967.4 | 643.5 | 28 | 29.72607 | Yeh
259.9 | 100.6 | 78.4 | 170.6 | 10.4 | 935.7 | 762.9 | 28 | 49.77327244 | Yeh
312.9 | 160.5 | 0 | 177.6 | 9.6 | 916.6 | 759.5 | 28 | 52.44637 | Yeh
284 | 119.7 | 0 | 168.3 | 7.2 | 970.4 | 794.2 | 28 | 40.93488 | Yeh
336.5 | 0 | 0 | 181.9 | 3.4 | 985.8 | 816.8 | 28 | 44.86834 | Yeh
144.8 | 0 | 133.6 | 180.8 | 11.1 | 979.5 | 811.5 | 28 | 13.20209 | Yeh
150 | 236.8 | 0 | 173.8 | 11.9 | 1069.3 | 674.8 | 28 | 37.43165204 | Yeh
143.7 | 170.2 | 132.6 | 191.6 | 8.5 | 814.1 | 805.3 | 28 | 29.87086 | Yeh
330.5 | 169.6 | 0 | 194.9 | 8.1 | 811 | 802.3 | 28 | 56.61908 | Yeh
154.8 | 0 | 142.8 | 193.3 | 9.1 | 1047.4 | 696.7 | 28 | 12.45952 | Yeh
154.8 | 183.4 | 0 | 193.3 | 9.1 | 877.2 | 867.7 | 28 | 23.786922 | Yeh
134.7 | 0 | 165.7 | 180.2 | 10 | 961 | 804.9 | 28 | 13.29379 | Yeh
266.2 | 112.3 | 87.5 | 177.9 | 10.4 | 909.7 | 744.5 | 28 | 39.42148 | Yeh
314 | 145.3 | 113.2 | 178.9 | 8 | 869.1 | 690.2 | 28 | 46.23419 | Yeh
312.7 | 144.7 | 0 | 127.3 | 8 | 999.7 | 822.2 | 28 | 44.5236 | Yeh
145.7 | 172.6 | 0 | 181.9 | 3.4 | 985.8 | 816.8 | 28 | 23.74417 | Yeh
143.8 | 136.3 | 106.2 | 178.1 | 7.5 | 941.5 | 774.3 | 28 | 26.14769 | Yeh
148.1 | 0 | 182.1 | 181.4 | 15 | 838.9 | 884.3 | 28 | 15.52631 | Yeh
277 | 116.8 | 91 | 190.6 | 7 | 946.5 | 665.6 | 28 | 43.57833058 | Yeh
298.1 | 0 | 107.5 | 163.6 | 12.8 | 953.2 | 784 | 28 | 35.86585 | Yeh
313.3 | 145 | 0 | 178.5 | 8 | 1001.9 | 688.7 | 28 | 41.05347 | Yeh
155.2 | 183.9 | 143.2 | 193.8 | 9.2 | 879.6 | 698.5 | 28 | 28.99109 | Yeh
289 | 133.7 | 0 | 194.9 | 5.5 | 924.1 | 760.1 | 28 | 46.24729 | Yeh
147.8 | 175.1 | 0 | 171.2 | 2.2 | 1000 | 828.5 | 28 | 26.92266 | Yeh
145.4 | 0 | 178.9 | 201.7 | 7.8 | 824 | 868.7 | 28 | 10.53588 | Yeh
312.7 | 0 | 0 | 178.1 | 8 | 999.7 | 822.2 | 28 | 25.10382116 | Yeh
136.4 | 161.6 | 125.8 | 171.6 | 10.4 | 922.6 | 764.4 | 28 | 29.07313 | Yeh
154.8 | 0 | 142.8 | 193.3 | 9.1 | 877.2 | 867.7 | 28 | 9.738159024 | Yeh
255.3 | 98.8 | 77 | 188.6 | 6.5 | 919 | 749.3 | 28 | 33.7988 | Yeh
272.8 | 105.1 | 81.8 | 209.7 | 9 | 904 | 679.7 | 28 | 37.17103 | Yeh
162 | 190.1 | 148.1 | 178.8 | 18.8 | 838.1 | 741.4 | 28 | 33.76226 | Yeh
153.6 | 144.2 | 112.3 | 220.1 | 10.1 | 923.2 | 657.9 | 28 | 16.50399 | Yeh
146.5 | 114.6 | 89.3 | 201.9 | 8.8 | 860 | 829.5 | 28 | 19.98790924 | Yeh
151.8 | 178.1 | 138.7 | 167.5 | 18.3 | 944 | 694.6 | 28 | 36.34986 | Yeh
309.9 | 142.8 | 111.2 | 167.8 | 22.1 | 913.9 | 651.2 | 28 | 38.21559 | Yeh
143.6 | 0 | 174.9 | 158.4 | 17.9 | 942.7 | 844.5 | 28 | 15.42357812 | Yeh
303.6 | 139.9 | 0 | 213.5 | 6.2 | 895.5 | 722.5 | 28 | 33.41959 | Yeh
374.3 | 0 | 0 | 190.2 | 6.7 | 1013.2 | 730.4 | 28 | 39.05606 | Yeh
158.6 | 148.9 | 116 | 175.1 | 15 | 953.3 | 719.7 | 28 | 27.68108 | Yeh
152.6 | 238.7 | 0 | 200 | 6.3 | 1001.8 | 683.9 | 28 | 26.85992 | Yeh
310 | 142.8 | 0 | 167.9 | 10 | 914.3 | 804 | 28 | 45.30478 | Yeh
304.8 | 0 | 99.6 | 196 | 9.8 | 959.4 | 705.2 | 28 | 30.12320644 | Yeh
150.9 | 0 | 183.9 | 166.6 | 11.6 | 991.2 | 772.2 | 28 | 15.56975 | Yeh
141.9 | 166.6 | 129.7 | 173.5 | 10.9 | 882.6 | 785.3 | 28 | 44.61186 | Yeh
297.8 | 137.2 | 106.9 | 201.3 | 6 | 878.4 | 655.3 | 28 | 53.52471 | Yeh
321.3 | 164.2 | 0 | 190.5 | 4.6 | 870 | 774 | 28 | 57.21823 | Yeh
366 | 187 | 0 | 191.3 | 6.6 | 824.3 | 756.9 | 28 | 65.90908 | Yeh
279.8 | 128.9 | 100.4 | 172.4 | 9.5 | 825.1 | 804.9 | 28 | 52.82696 | Yeh
252.1 | 97.1 | 75.6 | 193.8 | 8.3 | 835.5 | 821.4 | 28 | 33.3996 | Yeh
164.6 | 0 | 150.4 | 181.6 | 11.7 | 1023.3 | 728.9 | 28 | 18.03393 | Yeh
155.6 | 243.5 | 0 | 180.3 | 10.7 | 1022 | 697.7 | 28 | 37.36339 | Yeh
160.2 | 188 | 146.4 | 203.2 | 11.3 | 828.7 | 709.7 | 28 | 35.31427 | Yeh
298.1 | 0 | 107 | 186.4 | 6.1 | 879 | 815.2 | 28 | 42.6440906 | Yeh
317.9 | 0 | 126.5 | 209.7 | 5.7 | 860.5 | 736.6 | 28 | 40.06200298 | Yeh
287.3 | 120.5 | 93.9 | 187.6 | 9.2 | 904.4 | 695.9 | 28 | 43.79827 | Yeh
325.6 | 166.4 | 0 | 174 | 8.9 | 881.6 | 790 | 28 | 61.23581094 | Yeh
355.9 | 0 | 141.6 | 193.3 | 11 | 801.4 | 778.4 | 28 | 40.8686899 | Yeh
132 | 206.5 | 160.9 | 178.9 | 5.5 | 866.9 | 735.6 | 28 | 33.30652 | Yeh
322.5 | 148.6 | 0 | 185.8 | 8.5 | 951 | 709.5 | 28 | 52.42638 | Yeh
164.2 | 0 | 200.1 | 181.2 | 12.6 | 849.3 | 846 | 28 | 15.09125 | Yeh
313.8 | 0 | 112.6 | 169.9 | 10.1 | 925.3 | 782.9 | 28 | 38.46104 | Yeh
321.4 | 0 | 127.9 | 182.5 | 11.5 | 870.1 | 779.7 | 28 | 37.26549 | Yeh
139.7 | 163.9 | 127.7 | 236.7 | 5.8 | 868.6 | 655.6 | 28 | 35.22532884 | Yeh
288.4 | 121 | 0 | 177.4 | 7 | 907.9 | 829.5 | 28 | 42.14008 | Yeh
298.2 | 0 | 107 | 209.7 | 11.1 | 879.6 | 744.2 | 28 | 31.87516 | Yeh
264.5 | 111 | 86.5 | 195.5 | 5.9 | 832.6 | 790.4 | 28 | 41.54231 | Yeh
159.8 | 250 | 0 | 168.4 | 12.2 | 1049.3 | 688.2 | 28 | 39.45595 | Yeh
166 | 259.7 | 0 | 183.2 | 12.7 | 858.8 | 826.8 | 28 | 37.91704 | Yeh
276.4 | 116 | 90.3 | 179.6 | 8.9 | 870.1 | 768.3 | 28 | 44.28435 | Yeh
322.2 | 0 | 115.6 | 196 | 10.4 | 817.9 | 813.4 | 28 | 31.17879 | Yeh
148.5 | 139.4 | 108.6 | 192.7 | 6.1 | 892.4 | 780 | 28 | 23.6966 | Yeh
159.1 | 186.7 | 0 | 175.6 | 11.3 | 989.6 | 788.9 | 28 | 32.76804 | Yeh
260.9 | 100.5 | 78.3 | 200.6 | 8.6 | 864.5 | 761.5 | 28 | 32.40124 | Yeh
462 | 0 | 0 | 185 | 0 | 1014 | 637 | 7 | 50.36 | Beck
313 | 0 | 0 | 188 | 0 | 980 | 792 | 7 | 34.1 | Beck
227 | 0 | 0 | 188 | 0 | 933 | 914 | 7 | 19.14 | Beck
66 | 462 | 132 | 198 | 2.1 | 1001 | 371 | 7 | 39.9 | Beck
47 | 332 | 95 | 189 | 1.2 | 1009 | 564 | 7 | 36.37 | Beck
38 | 265 | 76 | 185 | 0.8 | 987 | 690 | 7 | 18.56 | Beck
462 | 0 | 0 | 185 | 0 | 1014 | 637 | 28 | 64.1 | Beck
313 | 0 | 0 | 188 | 0 | 980 | 792 | 28 | 42.35 | Beck
227 | 0 | 0 | 188 | 0 | 933 | 914 | 28 | 24.24 | Beck
66 | 462 | 132 | 198 | 2.1 | 1001 | 371 | 28 | 49.25 | Beck
47 | 332 | 95 | 189 | 1.2 | 1009 | 564 | 28 | 44.4 | Beck
38 | 265 | 76 | 185 | 0.8 | 987 | 690 | 28 | 24.57 | Beck
462 | 0 | 0 | 185 | 0 | 1014 | 637 | 91 | 76.1 | Beck
313 | 0 | 0 | 188 | 0 | 980 | 792 | 91 | 46.27 | Beck
227 | 0 | 0 | 188 | 0 | 933 | 914 | 91 | 25.57 | Beck
66 | 462 | 132 | 198 | 2.1 | 1001 | 371 | 91 | 51.55 | Beck
47 | 332 | 95 | 189 | 1.2 | 1009 | 564 | 91 | 48.8 | Beck
38 | 265 | 76 | 185 | 0.8 | 987 | 690 | 91 | 29.17 | Beck
462 | 0 | 0 | 185 | 0 | 1014 | 637 | 300 | 81 | Beck
313 | 0 | 0 | 188 | 0 | 980 | 792 | 300 | 50.2 | Beck
227 | 0 | 0 | 188 | 0 | 933 | 914 | 300 | 26.25 | Beck
66 | 462 | 132 | 198 | 2.1 | 1001 | 371 | 300 | 55.37 | Beck
47 | 332 | 95 | 189 | 1.2 | 1009 | 564 | 300 | 50 | Beck
38 | 265 | 76 | 185 | 0.8 | 987 | 690 | 300 | 29.54 | Beck
290 | 0 | 100 | 175.5 | 3.12 | 837 | 913 | 7 | 32.3 | Sonebi
250 | 0 | 261 | 281.05 | 2.555 | 837 | 478 | 7 | 9.6 | Sonebi
210 | 0 | 100 | 201.5 | 2.48 | 837 | 910 | 7 | 11.1 | Sonebi
250 | 0 | 160 | 225.5 | 2.05 | 837 | 742 | 7 | 13.9 | Sonebi
210 | 0 | 220 | 193.5 | 3.44 | 837 | 786 | 7 | 15.5 | Sonebi
290 | 0 | 220 | 331.5 | 4.08 | 837 | 369 | 7 | 12.9 | Sonebi
290 | 0 | 100 | 253.5 | 0.78 | 837 | 709 | 7 | 12.8 | Sonebi
290 | 0 | 220 | 229.5 | 1.02 | 837 | 625 | 7 | 11.5 | Sonebi
250 | 0 | 160 | 225.5 | 2.05 | 837 | 742 | 7 | 17.5 | Sonebi
250 | 0 | 160 | 225.5 | 2.05 | 837 | 742 | 7 | 16.9 | Sonebi
250 | 0 | 160 | 225.5 | 2.05 | 837 | 742 | 7 | 15.3 | Sonebi
250 | 0 | 160 | 225.5 | 0 | 837 | 739 | 7 | 15.5 | Sonebi
210 | 0 | 100 | 139.5 | 0.62 | 837 | 1066 | 7 | 38.4 | Sonebi
317 | 0 | 160 | 262.35 | 2.385 | 837 | 594 | 7 | 17 | Sonebi
250 | 0 | 29 | 153.45 | 1.395 | 837 | 1006 | 7 | 39.5 | Sonebi
210 | 0 | 220 | 279.5 | 0.86 | 837 | 562 | 7 | 6.2 | Sonebi
250 | 0 | 160 | 225.5 | 2.05 | 837 | 742 | 7 | 14.7 | Sonebi
250 | 0 | 160 | 155.8 | 2.05 | 837 | 919 | 7 | 23.9 | Sonebi
250 | 0 | 160 | 225.5 | 4.1 | 837 | 746 | 7 | 15.8 | Sonebi
250 | 0 | 160 | 295.2 | 2.05 | 837 | 566 | 7 | 6.2 | Sonebi
183 | 0 | 160 | 188.65 | 1.715 | 837 | 891 | 7 | 12 | Sonebi
290 | 0 | 100 | 175.5 | 3.12 | 837 | 913 | 28 | 42.7 | Sonebi
250 | 0 | 261 | 281.05 | 2.555 | 837 | 478 | 28 | 17 | Sonebi
210 | 0 | 100 | 201.5 | 2.48 | 837 | 910 | 28 | 19.1 | Sonebi
250 | 0 | 160 | 225.5 | 2.05 | 837 | 742 | 28 | 24.1 | Sonebi
210 | 0 | 220 | 193.5 | 3.44 | 837 | 786 | 28 | 26.7 | Sonebi
290 | 0 | 100 | 253.5 | 0.78 | 837 | 709 | 28 | 26.6 | Sonebi
290 | 0 | 220 | 229.5 | 1.02 | 837 | 625 | 28 | 32.9 | Sonebi
250 | 0 | 160 | 225.5 | 2.05 | 837 | 742 | 28 | 26 | Sonebi
250 | 0 | 160 | 225.5 | 2.05 | 837 | 742 | 28 | 28.5 | Sonebi
250 | 0 | 160 | 225.5 | 2.05 | 837 | 742 | 28 | 26.4 | Sonebi
250 | 0 | 160 | 225.5 | 0 | 837 | 739 | 28 | 27.3 | Sonebi
210 | 0 | 100 | 139.5 | 0.62 | 837 | 1066 | 28 | 54.3 | Sonebi
317 | 0 | 160 | 262.35 | 2.385 | 837 | 594 | 28 | 29.1 | Sonebi
250 | 0 | 29 | 153.45 | 1.395 | 837 | 1006 | 28 | 51.7 | Sonebi
210 | 0 | 220 | 279.5 | 0.86 | 837 | 562 | 28 | 10.2 | Sonebi
250 | 0 | 160 | 225.5 | 2.05 | 837 | 742 | 28 | 25.3 | Sonebi
250 | 0 | 160 | 155.8 | 2.05 | 837 | 919 | 28 | 36.3 | Sonebi
250 | 0 | 160 | 225.5 | 4.1 | 837 | 746 | 28 | 26.7 | Sonebi
250 | 0 | 160 | 295.2 | 2.05 | 837 | 566 | 28 | 11 | Sonebi
183 | 0 | 160 | 188.65 | 1.715 | 837 | 891 | 28 | 22.1 | Sonebi
290 | 0 | 100 | 175.5 | 3.12 | 837 | 913 | 90 | 55.9 | Sonebi
250 | 0 | 261 | 281.05 | 2.555 | 837 | 478 | 90 | 29.5 | Sonebi
210 | 0 | 100 | 201.5 | 2.48 | 837 | 910 | 90 | 28 | Sonebi
250 | 0 | 160 | 225.5 | 2.05 | 837 | 742 | 90 | 41.5 | Sonebi
210 | 0 | 220 | 193.5 | 3.44 | 837 | 786 | 90 | 45.6 | Sonebi
290 | 0 | 220 | 331.5 | 4.08 | 837 | 369 | 90 | 21.8 | Sonebi
290 | 0 | 100 | 253.5 | 0.78 | 837 | 709 | 90 | 35.7 | Sonebi
290 | 0 | 220 | 229.5 | 1.02 | 837 | 625 | 90 | 44.9 | Sonebi
250 | 0 | 160 | 225.5 | 2.05 | 837 | 742 | 90 | 40.9 | Sonebi
250 | 0 | 160 | 225.5 | 2.05 | 837 | 742 | 90 | 42.8 | Sonebi
250 | 0 | 160 | 225.5 | 2.05 | 837 | 742 | 90 | 39.2 | Sonebi
250 | 0 | 160 | 225.5 | 0 | 837 | 739 | 90 | 42 | Sonebi
210 | 0 | 100 | 139.5 | 0.62 | 837 | 1066 | 90 | 74.2 | Sonebi
317 | 0 | 160 | 262.35 | 2.385 | 837 | 594 | 90 | 29.1 | Sonebi
250 | 0 | 29 | 153.45 | 1.395 | 837 | 1006 | 90 | 67.5 | Sonebi
210 | 0 | 220 | 279.5 | 0.86 | 837 | 562 | 90 | 19.7 | Sonebi
250 | 0 | 160 | 225.5 | 2.05 | 837 | 742 | 90 | 39.2 | Sonebi
250 | 0 | 160 | 155.8 | 2.05 | 837 | 919 | 90 | 48.3 | Sonebi
250 | 0 | 160 | 225.5 | 4.1 | 837 | 746 | 90 | 40.3 | Sonebi
250 | 0 | 160 | 295.2 | 2.05 | 837 | 566 | 90 | 17.2 | Sonebi
183 | 0 | 160 | 188.65 | 1.715 | 837 | 891 | 90 | 34.2 | Sonebi
500 | 0 | 0 | 150 | 7.5 | 1086 | 724 | 3 | 64.9 | Pala
500 | 0 | 0 | 150 | 7.5 | 1086 | 724 | 7 | 75.5 | Pala
500 | 0 | 0 | 150 | 7.5 | 1086 | 724 | 28 | 86.8 | Pala
500 | 0 | 0 | 150 | 7.5 | 1086 | 724 | 56 | 87.2 | Pala
500 | 0 | 0 | 150 | 7.5 | 1086 | 724 | 90 | 95.7 | Pala
500 | 0 | 0 | 150 | 7.5 | 1086 | 724 | 180 | 97.7 | Pala
425 | 0 | 75 | 150 | 7.5 | 1086 | 700 | 3 | 52.1 | Pala
425 | 0 | 75 | 150 | 7.5 | 1086 | 700 | 7 | 66.4 | Pala
425 | 0 | 75 | 150 | 7.5 | 1086 | 700 | 28 | 86 | Pala
425 | 0 | 75 | 150 | 7.5 | 1086 | 700 | 56 | 94.8 | Pala
425 | 0 | 75 | 150 | 7.5 | 1086 | 700 | 90 | 99.6 | Pala
425 | 0 | 75 | 150 | 7.5 | 1086 | 700 | 180 | 106.3 | Pala
375 | 0 | 125 | 150 | 9.25 | 1086 | 683 | 3 | 48 | Pala
375 | 0 | 125 | 150 | 9.25 | 1086 | 683 | 7 | 65.7 | Pala
375 | 0 | 125 | 150 | 9.25 | 1086 | 683 | 28 | 85.4 | Pala
375 | 0 | 125 | 150 | 9.25 | 1086 | 683 | 56 | 90.4 | Pala
375 | 0 | 125 | 150 | 9.25 | 1086 | 683 | 90 | 95.4 | Pala
375 | 0 | 125 | 150 | 9.25 | 1086 | 683 | 180 | 107.8 | Pala
275 | 0 | 225 | 150 | 10.5 | 1086 | 650 | 3 | 34.1 | Pala
275 | 0 | 225 | 150 | 10.5 | 1086 | 650 | 7 | 49.2 | Pala
275 | 0 | 225 | 150 | 10.5 | 1086 | 650 | 28 | 71.8 | Pala
275 | 0 | 225 | 150 | 10.5 | 1086 | 650 | 56 | 85.4 | Pala
275 | 0 | 225 | 150 | 10.5 | 1086 | 650 | 90 | 87.7 | Pala
275 | 0 | 225 | 150 | 10.5 | 1086 | 650 | 180 | 97.7 | Pala
225 | 0 | 275 | 150 | 13 | 1086 | 634 | 3 | 22.3 | Pala
225 | 0 | 275 | 150 | 13 | 1086 | 634 | 7 | 36.4 | Pala
225 | 0 | 275 | 150 | 13 | 1086 | 634 | 28 | 57.4 | Pala
225 | 0 | 275 | 150 | 13 | 1086 | 634 | 56 | 66.6 | Pala
225 | 0 | 275 | 150 | 13 | 1086 | 634 | 90 | 72.8 | Pala
225 | 0 | 275 | 150 | 13 | 1086 | 634 | 180 | 79.9 | Pala
400 | 0 | 0 | 160 | 4 | 1157 | 710 | 3 | 35 | Pala
400 | 0 | 0 | 160 | 4 | 1157 | 710 | 7 | 48.4 | Pala
400 | 0 | 0 | 160 | 4 | 1157 | 710 | 28 | 60.7 | Pala
400 | 0 | 0 | 160 | 4 | 1157 | 710 | 56 | 67.1 | Pala
400 | 0 | 0 | 160 | 4 | 1157 | 710 | 90 | 70.5 | Pala
400 | 0 | 0 | 160 | 4 | 1157 | 710 | 180 | 70.6 | Pala
340 | 0 | 60 | 160 | 4.4 | 1157 | 690 | 3 | 29.3 | Pala
340 | 0 | 60 | 160 | 4.4 | 1157 | 690 | 7 | 39.9 | Pala
340 | 0 | 60 | 160 | 4.4 | 1157 | 690 | 28 | 56 | Pala
340 | 0 | 60 | 160 | 4.4 | 1157 | 690 | 56 | 63.4 | Pala
340 | 0 | 60 | 160 | 4.4 | 1157 | 690 | 90 | 68.5 | Pala
340 | 0 | 60 | 160 | 4.4 | 1157 | 690 | 180 | 72.1 | Pala
300 | 0 | 100 | 160 | 4.8 | 1157 | 660 | 3 | 24.7 | Pala
300 | 0 | 100 | 160 | 4.8 | 1157 | 660 | 7 | 33.7 | Pala
300 | 0 | 100 | 160 | 4.8 | 1157 | 660 | 28 | 49.3 | Pala
300 | 0 | 100 | 160 | 4.8 | 1157 | 660 | 56 | 60.8 | Pala
300 | 0 | 100 | 160 | 4.8 | 1157 | 660 | 90 | 66.2 | Pala
300 | 0 | 100 | 160 | 4.8 | 1157 | 660 | 180 | 70.2 | Pala
220 | 0 | 180 | 160 | 5.2 | 1157 | 634 | 3 | 14.5 | Pala
220 | 0 | 180 | 160 | 5.2 | 1157 | 634 | 7 | 20.3 | Pala
220 | 0 | 180 | 160 | 5.2 | 1157 | 634 | 28 | 43.9 | Pala
220 | 0 | 180 | 160 | 5.2 | 1157 | 634 | 56 | 54.1 | Pala
220 | 0 | 180 | 160 | 5.2 | 1157 | 634 | 90 | 61.2 | Pala
220 | 0 | 180 | 160 | 5.2 | 1157 | 634 | 180 | 63.7 | Pala
180 | 0 | 220 | 160 | 5.5 | 1157 | 621 | 3 | 13.6 | Pala
180 | 0 | 220 | 160 | 5.5 | 1157 | 621 | 7 | 19.8 | Pala
180 | 0 | 220 | 160 | 5.5 | 1157 | 621 | 28 | 37.3 | Pala
180 | 0 | 220 | 160 | 5.5 | 1157 | 621 | 56 | 47.1 | Pala
180 | 0 | 220 | 160 | 5.5 | 1157 | 621 | 90 | 52.9 | Pala
180 | 0 | 220 | 160 | 5.5 | 1157 | 621 | 180 | 63.2 | Pala
410 | 0 | 0 | 205 | 0 | 1132 | 609 | 3 | 26.1 | Pala
410 | 0 | 0 | 205 | 0 | 1132 | 609 | 7 | 36.9 | Pala
410 | 0 | 0 | 205 | 0 | 1132 | 609 | 28 | 50.8 | Pala
410 | 0 | 0 | 205 | 0 | 1132 | 609 | 56 | 57.1 | Pala
410 | 0 | 0 | 205 | 0 | 1132 | 609 | 90 | 58.1 | Pala
410 | 0 | 0 | 205 | 0 | 1132 | 609 | 180 | 60.6 | Pala
348.5 | 0 | 61.5 | 205 | 0 | 1132 | 589 | 3 | 23.3 | Pala
348.5 | 0 | 61.5 | 205 | 0 | 1132 | 589 | 7 | 32.3 | Pala
348.5 | 0 | 61.5 | 205 | 0 | 1132 | 589 | 28 | 48.9 | Pala
348.5 | 0 | 61.5 | 205 | 0 | 1132 | 589 | 56 | 55.7 | Pala
348.5 | 0 | 61.5 | 205 | 0 | 1132 | 589 | 90 | 62.6 | Pala
348.5 | 0 | 61.5 | 205 | 0 | 1132 | 589 | 180 | 64.8 | Pala
307.5 | 0 | 102.5 | 205 | 0 | 1132 | 576 | 3 | 18.4 | Pala
307.5 | 0 | 102.5 | 205 | 0 | 1132 | 576 | 7 | 26.2 | Pala
307.5 | 0 | 102.5 | 205 | 0 | 1132 | 576 | 28 | 41.7 | Pala
307.5 | 0 | 102.5 | 205 | 0 | 1132 | 576 | 56 | 49.1 | Pala
307.5 | 0 | 102.5 | 205 | 0 | 1132 | 576 | 90 | 53.7 | Pala
307.5 | 0 | 102.5 | 205 | 0 | 1132 | 576 | 180 | 57.9 | Pala
225.5 | 0 | 184.5 | 205 | 0 | 1132 | 549 | 3 | 13.4 | Pala
225.5 | 0 | 184.5 | 205 | 0 | 1132 | 549 | 7 | 18.4 | Pala
225.5 | 0 | 184.5 | 205 | 0 | 1132 | 549 | 28 | 35.6 | Pala
225.5 | 0 | 184.5 | 205 | 0 | 1132 | 549 | 56 | 47 | Pala
225.5 | 0 | 184.5 | 205 | 0 | 1132 | 549 | 90 | 54.1 | Pala
225.5 | 0 | 184.5 | 205 | 0 | 1132 | 549 | 180 | 56.6 | Pala
184.5 | 0 | 225.5 | 205 | 0 | 1132 | 536 | 3 | 7.8 | Pala
184.5 | 0 | 225.5 | 205 | 0 | 1132 | 536 | 7 | 11.3 | Pala
184.5 | 0 | 225.5 | 205 | 0 | 1132 | 536 | 28 | 24 | Pala
184.5 | 0 | 225.5 | 205 | 0 | 1132 | 536 | 56 | 33.7 | Pala
184.5 | 0 | 225.5 | 205 | 0 | 1132 | 536 | 90 | 41.4 | Pala
184.5 | 0 | 225.5 | 205 | 0 | 1132 | 536 | 180 | 48.4 | Pala
284 | 0 | 122 | 222 | 1.3 | 771 | 940 | 1 | 10.6 | Duran-Herrera
223 | 0 | 182 | 222 | 1.3 | 770 | 904 | 1 | 5.7 | Duran-Herrera
162 | 0 | 243 | 222 | 1.3 | 767 | 884 | 1 | 3.8 | Duran-Herrera
370 | 0 | 0 | 222 | 0.6 | 785 | 973 | 1 | 16.1 | Duran-Herrera
315 | 0 | 56 | 222 | 0.6 | 785 | 928 | 1 | 8.8 | Duran-Herrera
259 | 0 | 111 | 222 | 0.6 | 787 | 921 | 1 | 7.5 | Duran-Herrera
204 | 0 | 167 | 222 | 0.6 | 793 | 917 | 1 | 3.1 | Duran-Herrera
425 | 0 | 0 | 211 | 2.2 | 734 | 990 | 3 | 26.9 | Duran-Herrera
361 | 0 | 64 | 211 | 2.2 | 728 | 972 | 3 | 24.8 | Duran-Herrera
298 | 0 | 128 | 211 | 2.2 | 741 | 963 | 3 | 21.2 | Duran-Herrera
234 | 0 | 191 | 211 | 2.2 | 752 | 934 | 3 | 14 | Duran-Herrera
170 | 0 | 255 | 211 | 2.2 | 743 | 923 | 3 | 7.2 | Duran-Herrera
106 | 0 | 319 | 211 | 2.2 | 735 | 914 | 3 | 3.2 | Duran-Herrera
405 | 0 | 0 | 222 | 1.3 | 774 | 959 | 3 | 26.8 | Duran-Herrera
344 | 0 | 61 | 222 | 1.3 | 772 | 941 | 3 | 24.3 | Duran-Herrera
284 | 0 | 122 | 222 | 1.3 | 771 | 940 | 3 | 18.7 | Duran-Herrera
223 | 0 | 182 | 222 | 1.3 | 770 | 904 | 3 | 11.4 | Duran-Herrera
162 | 0 | 243 | 222 | 1.3 | 767 | 884 | 3 | 5.9 | Duran-Herrera
101 | 0 | 304 | 222 | 1.3 | 770 | 904 | 3 | 2.6 | Duran-Herrera
370 | 0 | 0 | 222 | 0.6 | 785 | 973 | 3 | 22.5 | Duran-Herrera
315 | 0 | 56 | 222 | 0.6 | 785 | 928 | 3 | 17.4 | Duran-Herrera
259 | 0 | 111 | 222 | 0.6 | 787 | 921 | 3 | 11.6 | Duran-Herrera
204 | 0 | 167 | 222 | 0.6 | 793 | 917 | 3 | 6.9 | Duran-Herrera
148 | 0 | 222 | 222 | 0.6 | 785 | 883 | 3 | 4.6 | Duran-Herrera
425 | 0 | 0 | 211 | 2.2 | 734 | 990 | 7 | 35.1 | Duran-Herrera
361 | 0 | 64 | 211 | 2.2 | 728 | 972 | 7 | 27.6 | Duran-Herrera
298 | 0 | 128 | 211 | 2.2 | 741 | 963 | 7 | 24.1 | Duran-Herrera
234 | 0 | 191 | 211 | 2.2 | 752 | 934 | 7 | 18.6 | Duran-Herrera
170 | 0 | 255 | 211 | 2.2 | 743 | 923 | 7 | 10.1 | Duran-Herrera
106 | 0 | 319 | 211 | 2.2 | 735 | 914 | 7 | 4.1 | Duran-Herrera
405 | 0 | 0 | 222 | 1.3 | 774 | 959 | 7 | 30.4 | Duran-Herrera
344 | 0 | 61 | 222 | 1.3 | 772 | 941 | 7 | 27.9 | Duran-Herrera
284 | 0 | 122 | 222 | 1.3 | 771 | 940 | 7 | 20.7 | Duran-Herrera
223 | 0 | 182 | 222 | 1.3 | 770 | 904 | 7 | 12.9 | Duran-Herrera
162 | 0 | 243 | 222 | 1.3 | 767 | 884 | 7 | 7.8 | Duran-Herrera
101 | 0 | 304 | 222 | 1.3 | 770 | 904 | 7 | 3.4 | Duran-Herrera
370 | 0 | 0 | 222 | 0.6 | 785 | 973 | 7 | 26.3 | Duran-Herrera
315 | 0 | 56 | 222 | 0.6 | 785 | 928 | 7 | 19.8 | Duran-Herrera
259 | 0 | 111 | 222 | 0.6 | 787 | 921 | 7 | 16.7 | Duran-Herrera
204 | 0 | 167 | 222 | 0.6 | 793 | 917 | 7 | 9.1 | Duran-Herrera
148 | 0 | 222 | 222 | 0.6 | 785 | 883 | 7 | 6.7 | Duran-Herrera
93 | 0 | 278 | 222 | 0.6 | 794 | 886 | 7 | 2.6 | Duran-Herrera
425 | 0 | 0 | 211 | 2.2 | 734 | 990 | 14 | 38.8 | Duran-Herrera
361 | 0 | 64 | 211 | 2.2 | 728 | 972 | 14 | 29.3 | Duran-Herrera
298 | 0 | 128 | 211 | 2.2 | 741 | 963 | 14 | 26.2 | Duran-Herrera
234 | 0 | 191 | 211 | 2.2 | 752 | 934 | 14 | 19.2 | Duran-Herrera
170 | 0 | 255 | 211 | 2.2 | 743 | 923 | 14 | 11.9 | Duran-Herrera
106 | 0 | 319 | 211 | 2.2 | 735 | 914 | 14 | 5.4 | Duran-Herrera
405 | 0 | 0 | 222 | 1.3 | 774 | 959 | 14 | 30.9 | Duran-Herrera
344 | 0 | 61 | 222 | 1.3 | 772 | 941 | 14 | 29.8 | Duran-Herrera
284 | 0 | 122 | 222 | 1.3 | 771 | 940 | 14 | 22.8 | Duran-Herrera
223 | 0 | 182 | 222 | 1.3 | 770 | 904 | 14 | 18 | Duran-Herrera
162 | 0 | 243 | 222 | 1.3 | 767 | 884 | 14 | 9.5 | Duran-Herrera
101 | 0 | 304 | 222 | 1.3 | 770 | 904 | 14 | 4.3 | Duran-Herrera
370 | 0 | 0 | 222 | 0.6 | 785 | 973 | 14 | 31.9 | Duran-Herrera
315 | 0 | 56 | 222 | 0.6 | 785 | 928 | 14 | 24.9 | Duran-Herrera
259 | 0 | 111 | 222 | 0.6 | 787 | 921 | 14 | 18.5 | Duran-Herrera
204 | 0 | 167 | 222 | 0.6 | 793 | 917 | 14 | 10.7 | Duran-Herrera
148 | 0 | 222 | 222 | 0.6 | 785 | 883 | 14 | 7.9 | Duran-Herrera
93 | 0 | 278 | 222 | 0.6 | 794 | 886 | 14 | 3.8 | Duran-Herrera
425 | 0 | 0 | 211 | 2.2 | 734 | 990 | 21 | 41.4 | Duran-Herrera
361 | 0 | 64 | 211 | 2.2 | 728 | 972 | 21 | 30.5 | Duran-Herrera
298 | 0 | 128 | 211 | 2.2 | 741 | 963 | 21 | 30 | Duran-Herrera
234 | 0 | 191 | 211 | 2.2 | 752 | 934 | 21 | 23.7 | Duran-Herrera
170 | 0 | 255 | 211 | 2.2 | 743 | 923 | 21 | 13.8 | Duran-Herrera
106 | 0 | 319 | 211 | 2.2 | 735 | 914 | 21 | 6.4 | Duran-Herrera
405 | 0 | 0 | 222 | 1.3 | 774 | 959 | 21 | 33.7 | Duran-Herrera
344 | 0 | 61 | 222 | 1.3 | 772 | 941 | 21 | 30.2 | Duran-Herrera
284 | 0 | 122 | 222 | 1.3 | 771 | 940 | 21 | 24 | Duran-Herrera
223 | 0 | 182 | 222 | 1.3 | 770 | 904 | 21 | 19 | Duran-Herrera
162 | 0 | 243 | 222 | 1.3 | 767 | 884 | 21 | 11.6 | Duran-Herrera
101 | 0 | 304 | 222 | 1.3 | 770 | 904 | 21 | 5.5 | Duran-Herrera
370 | 0 | 0 | 222 | 0.6 | 785 | 973 | 21 | 29 | Duran-Herrera
315 | 0 | 56 | 222 | 0.6 | 785 | 928 | 21 | 26.9 | Duran-Herrera
259 | 0 | 111 | 222 | 0.6 | 787 | 921 | 21 | 20.1 | Duran-Herrera
204 | 0 | 167 | 222 | 0.6 | 793 | 917 | 21 | 12.1 | Duran-Herrera
148 | 0 | 222 | 222 | 0.6 | 785 | 883 | 21 | 9.4 | Duran-Herrera
93 | 0 | 278 | 222 | 0.6 | 794 | 886 | 21 | 4.2 | Duran-Herrera
425 | 0 | 0 | 211 | 2.2 | 734 | 990 | 28 | 43.5 | Duran-Herrera
361 | 0 | 64 | 211 | 2.2 | 728 | 972 | 28 | 36.8 | Duran-Herrera
298 | 0 | 128 | 211 | 2.2 | 741 | 963 | 28 | 32.5 | Duran-Herrera
234 | 0 | 191 | 211 | 2.2 | 752 | 934 | 28 | 23.8 | Duran-Herrera
170 | 0 | 255 | 211 | 2.2 | 743 | 923 | 28 | 16.8 | Duran-Herrera
106 | 0 | 319 | 211 | 2.2 | 735 | 914 | 28 | 7 | Duran-Herrera
405 | 0 | 0 | 222 | 1.3 | 774 | 959 | 28 | 37 | Duran-Herrera
344 | 0 | 61 | 222 | 1.3 | 772 | 941 | 28 | 32.4 | Duran-Herrera
284 | 0 | 122 | 222 | 1.3 | 771 | 940 | 28 | 25.4 | Duran-Herrera
223 | 0 | 182 | 222 | 1.3 | 770 | 904 | 28 | 19.6 | Duran-Herrera
162 | 0 | 243 | 222 | 1.3 | 767 | 884 | 28 | 13.1 | Duran-Herrera
101 | 0 | 304 | 222 | 1.3 | 770 | 904 | 28 | 6 | Duran-Herrera
370 | 0 | 0 | 222 | 0.6 | 785 | 973 | 28 | 32.1 | Duran-Herrera
315 | 0 | 56 | 222 | 0.6 | 785 | 928 | 28 | 27.5 | Duran-Herrera
259 | 0 | 111 | 222 | 0.6 | 787 | 921 | 28 | 21.3 | Duran-Herrera
204 | 0 | 167 | 222 | 0.6 | 793 | 917 | 28 | 13.4 | Duran-Herrera
148 | 0 | 222 | 222 | 0.6 | 785 | 883 | 28 | 9.8 | Duran-Herrera
93 | 0 | 278 | 222 | 0.6 | 794 | 886 | 28 | 5 | Duran-Herrera
425 | 0 | 0 | 211 | 2.2 | 734 | 990 | 56 | 44.9 | Duran-Herrera
361 | 0 | 64 | 211 | 2.2 | 728 | 972 | 56 | 40.1 | Duran-Herrera
298 | 0 | 128 | 211 | 2.2 | 741 | 963 | 56 | 35.5 | Duran-Herrera
234 | 0 | 191 | 211 | 2.2 | 752 | 934 | 56 | 26.8 | Duran-Herrera
170 | 0 | 255 | 211 | 2.2 | 743 | 923 | 56 | 17.2 | Duran-Herrera
106 | 0 | 319 | 211 | 2.2 | 735 | 914 | 56 | 9.9 | Duran-Herrera
405 | 0 | 0 | 222 | 1.3 | 774 | 959 | 56 | 38.4 | Duran-Herrera
344 | 0 | 61 | 222 | 1.3 | 772 | 941 | 56 | 35.7 | Duran-Herrera
284 | 0 | 122 | 222 | 1.3 | 771 | 940 | 56 | 27 | Duran-Herrera
223 | 0 | 182 | 222 | 1.3 | 770 | 904 | 56 | 21.5 | Duran-Herrera
162 | 0 | 243 | 222 | 1.3 | 767 | 884 | 56 | 14 | Duran-Herrera
101 | 0 | 304 | 222 | 1.3 | 770 | 904 | 56 | 7.9 | Duran-Herrera
370 | 0 | 0 | 222 | 0.6 | 785 | 973 | 56 | 34.5 | Duran-Herrera
315 | 0 | 56 | 222 | 0.6 | 785 | 928 | 56 | 29.3 | Duran-Herrera
259 | 0 | 111 | 222 | 0.6 | 787 | 921 | 56 | 24.5 | Duran-Herrera
204 | 0 | 167 | 222 | 0.6 | 793 | 917 | 56 | 16.6 | Duran-Herrera
148 | 0 | 222 | 222 | 0.6 | 785 | 883 | 56 | 12.6 | Duran-Herrera
93 | 0 | 278 | 222 | 0.6 | 794 | 886 | 56 | 6.7 | Duran-Herrera
250 | 0 | 0 | 219 | 0 | 1111 | 732 | 7 | 15.3 | Oner
175 | 0 | 0 | 209 | 0 | 1166 | 768 | 7 | 9.2 | Oner
175 | 37.5 | 0 | 215 | 0 | 1135 | 748 | 7 | 12.7 | Oner
175 | 75 | 0 | 218 | 0 | 1109 | 731 | 7 | 16.4 | Oner
175 | 125 | 0 | 223 | 0 | 1073 | 707 | 7 | 18.6 | Oner
175 | 175 | 0 | 230 | 0 | 1033 | 681 | 7 | 19.1 | Oner
175 | 225 | 0 | 238 | 0 | 991 | 654 | 7 | 18.5 | Oner
175 | 275 | 0 | 248 | 0 | 948 | 624 | 7 | 17.1 | Oner
300 | 0 | 0 | 225 | 0 | 1075 | 708 | 7 | 19.9 | Oner
210 | 0 | 0 | 214 | 0 | 1140 | 751 | 7 | 12.4 | Oner
210 | 45 | 0 | 219 | 0 | 1106 | 729 | 7 | 16.7 | Oner
210 | 90 | 0 | 224 | 0 | 1072 | 707 | 7 | 21.2 | Oner
210 | 150 | 0 | 231 | 0 | 1027 | 677 | 7 | 23.9 | Oner
210 | 210 | 0 | 240 | 0 | 979 | 645 | 7 | 24.4 | Oner
210 | 270 | 0 | 251 | 0 | 927 | 611 | 7 | 24.1 | Oner
210 | 330 | 0 | 261 | 0 | 877 | 578 | 7 | 22.2 | Oner
350 | 0 | 0 | 232 | 0 | 1037 | 684 | 7 | 24.9 | Oner
245 | 0 | 0 | 218 | 0 | 1114 | 735 | 7 | 16.1 | Oner
245 | 52.5 | 0 | 225 | 0 | 1073 | 708 | 7 | 20.8 | Oner
245 | 105 | 0 | 230 | 0 | 1036 | 683 | 7 | 25.6 | Oner
245 | 175 | 0 | 239 | 0 | 982 | 647 | 7 | 29.6 | Oner
245 | 245 | 0 | 250 | 0 | 924 | 609 | 7 | 30.1 | Oner
245 | 315 | 0 | 263 | 0 | 864 | 569 | 7 | 29.5 | Oner
245 | 385 | 0 | 279 | 0 | 799 | 526 | 7 | 26.6 | Oner
400 | 0 | 0 | 239 | 0 | 999 | 659 | 7 | 29.1 | Oner
280 | 0 | 0 | 224 | 0 | 1087 | 716 | 7 | 19.6 | Oner
280 | 60 | 0 | 231 | 0 | 1041 | 686 | 7 | 24 | Oner
280 | 120 | 0 | 236 | 0 | 999 | 659 | 7 | 29.8 | Oner
280 | 200 | 0 | 247 | 0 | 936 | 617 | 7 | 33.8 | Oner
280 | 280 | 0 | 263 | 0 | 866 | 570 | 7 | 34.4 | Oner
280 | 360 | 0 | 278 | 0 | 796 | 525 | 7 | 33.3 | Oner
280 | 440 | 0 | 295 | 0 | 723 | 477 | 7 | 30.2 | Oner
250 | 0 | 0 | 219 | 0 | 1111 | 732 | 14 | 17.6 | Oner
175 | 0 | 0 | 209 | 0 | 1166 | 768 | 14 | 9.7 | Oner
175 | 37.5 | 0 | 215 | 0 | 1135 | 748 | 14 | 13.4 | Oner
175 | 75 | 0 | 218 | 0 | 1109 | 731 | 14 | 17.4 | Oner
175 | 125 | 0 | 223 | 0 | 1073 | 707 | 14 | 20.2 | Oner
175 | 175 | 0 | 230 | 0 | 1033 | 681 | 14 | 20.6 | Oner
175 | 225 | 0 | 238 | 0 | 991 | 654 | 14 | 20.1 | Oner
175 | 275 | 0 | 248 | 0 | 948 | 624 | 14 | 18.5 | Oner
300 | 0 | 0 | 225 | 0 | 1075 | 708 | 14 | 22.7 | Oner
210 | 0 | 0 | 214 | 0 | 1140 | 751 | 14 | 13.7 | Oner
210 | 45 | 0 | 219 | 0 | 1106 | 729 | 14 | 18.3 | Oner
210 | 90 | 0 | 224 | 0 | 1072 | 707 | 14 | 23.1 | Oner
210 | 150 | 0 | 231 | 0 | 1027 | 677 | 14 | 26.1 | Oner
210 | 210 | 0 | 240 | 0 | 979 | 645 | 14 | 26.6 | Oner
210 | 270 | 0 | 251 | 0 | 927 | 611 | 14 | 26.3 | Oner
210 | 330 | 0 | 261 | 0 | 877 | 578 | 14 | 24.3 | Oner
350 | 0 | 0 | 232 | 0 | 1037 | 684 | 14 | 27.8 | Oner
245 | 0 | 0 | 218 | 0 | 1114 | 735 | 14 | 17.9 | Oner
245 | 52.5 | 0 | 225 | 0 | 1073 | 708 | 14 | 22.9 | Oner
245 | 105 | 0 | 230 | 0 | 1036 | 683 | 14 | 28.3 | Oner
245 | 175 | 0 | 239 | 0 | 982 | 647 | 14 | 32.4 | Oner
245 | 245 | 0 | 250 | 0 | 924 | 609 | 14 | 33 | Oner
245 | 315 | 0 | 263 | 0 | 864 | 569 | 14 | 32.4 | Oner
245 | 385 | 0 | 279 | 0 | 799 | 526 | 14 | 29.2 | Oner
400 | 0 | 0 | 239 | 0 | 999 | 659 | 14 | 32.6 | Oner
280 | 0 | 0 | 224 | 0 | 1087 | 716 | 14 | 21.9 | Oner
280 | 60 | 0 | 231 | 0 | 1041 | 686 | 14 | 26.7 | Oner
280 | 120 | 0 | 236 | 0 | 999 | 659 | 14 | 33.1 | Oner
280 | 200 | 0 | 247 | 0 | 936 | 617 | 14 | 37.5 | Oner
280 | 280 | 0 | 263 | 0 | 866 | 570 | 14 | 38.1 | Oner
280 | 360 | 0 | 278 | 0 | 796 | 525 | 14 | 37 | Oner
280 | 440 | 0 | 295 | 0 | 723 | 477 | 14 | 33.5 | Oner
250 | 0 | 0 | 219 | 0 | 1111 | 732 | 28 | 22.7 | Oner
175 | 0 | 0 | 209 | 0 | 1166 | 768 | 28 | 13 | Oner
175 | 37.5 | 0 | 215 | 0 | 1135 | 748 | 28 | 18.1 | Oner
175 | 75 | 0 | 218 | 0 | 1109 | 731 | 28 | 23.5 | Oner
175 | 125 | 0 | 223 | 0 | 1073 | 707 | 28 | 27 | Oner
175 | 175 | 0 | 230 | 0 | 1033 | 681 | 28 | 27.8 | Oner
175 | 225 | 0 | 238 | 0 | 991 | 654 | 28 | 27.2 | Oner
175 | 275 | 0 | 248 | 0 | 948 | 624 | 28 | 25.1 | Oner
300 | 0 | 0 | 225 | 0 | 1075 | 708 | 28 | 28.9 | Oner
210 | 0 | 0 | 214 | 0 | 1140 | 751 | 28 | 17.5 | Oner
210 | 45 | 0 | 219 | 0 | 1106 | 729 | 28 | 23.6 | Oner
210 | 90 | 0 | 224 | 0 | 1072 | 707 | 28 | 30 | Oner
210 | 150 | 0 | 231 | 0 | 1027 | 677 | 28 | 34 | Oner
210 | 210 | 0 | 240 | 0 | 979 | 645 | 28 | 34.9 | Oner
210 | 270 | 0 | 251 | 0 | 927 | 611 | 28 | 34.5 | Oner
210 | 330 | 0 | 261 | 0 | 877 | 578 | 28 | 31.8 | Oner
350 | 0 | 0 | 232 | 0 | 1037 | 684 | 28 | 35 | Oner
245 | 0 | 0 | 218 | 0 | 1114 | 735 | 28 | 22.6 | Oner
245 | 52.5 | 0 | 225 | 0 | 1073 | 708 | 28 | 29 | Oner
245 | 105 | 0 | 230 | 0 | 1036 | 683 | 28 | 36.1 | Oner
245 | 175 | 0 | 239 | 0 | 982 | 647 | 28 | 41.4 | Oner
245 | 245 | 0 | 250 | 0 | 924 | 609 | 28 | 42.3 | Oner
245 | 315 | 0 | 263 | 0 | 864 | 569 | 28 | 41.5 | Oner
245 | 385 | 0 | 279 | 0 | 799 | 526 | 28 | 37.5 | Oner
400 | 0 | 0 | 239 | 0 | 999 | 659 | 28 | 40.4 | Oner
280 | 0 | 0 | 224 | 0 | 1087 | 716 | 28 | 27.5 | Oner
280 | 60 | 0 | 231 | 0 | 1041 | 686 | 28 | 33.7 | Oner
280 | 120 | 0 | 236 | 0 | 999 | 659 | 28 | 41.8 | Oner
280 | 200 | 0 | 247 | 0 | 936 | 617 | 28 | 47.5 | Oner
280 | 280 | 0 | 263 | 0 | 866 | 570 | 28 | 48.4 | Oner
280 | 360 | 0 | 278 | 0 | 796 | 525 | 28 | 47 | Oner
280 | 440 | 0 | 295 | 0 | 723 | 477 | 28 | 42.7 | Oner
250 | 0 | 0 | 219 | 0 | 1111 | 732 | 63 | 23.2 | Oner
175 | 0 | 0 | 209 | 0 | 1166 | 768 | 63 | 13.3 | Oner
175 | 37.5 | 0 | 215 | 0 | 1135 | 748 | 63 | 19.3 | Oner
175 | 75 | 0 | 218 | 0 | 1109 | 731 | 63 | 26.8 | Oner
175 | 125 | 0 | 223 | 0 | 1073 | 707 | 63 | 31.7 | Oner
175 | 175 | 0 | 230 | 0 | 1033 | 681 | 63 | 33.1 | Oner
175 | 225 | 0 | 238 | 0 | 991 | 654 | 63 | 32.9 | Oner
175 | 275 | 0 | 248 | 0 | 948 | 624 | 63 | 30.4 | Oner
300 | 0 | 0 | 225 | 0 | 1075 | 708 | 63 | 29.8 | Oner
210 | 0 | 0 | 214 | 0 | 1140 | 751 | 63 | 18 | Oner
210 | 45 | 0 | 219 | 0 | 1106 | 729 | 63 | 25 | Oner
210 | 90 | 0 | 224 | 0 | 1072 | 707 | 63 | 33 | Oner
210 | 150 | 0 | 231 | 0 | 1027 | 677 | 63 | 40 | Oner
210 | 210 | 0 | 240 | 0 | 979 | 645 | 63 | 40.9 | Oner
210 | 270 | 0 | 251 | 0 | 927 | 611 | 63 | 40.7 | Oner
210 | 330 | 0 | 261 | 0 | 877 | 578 | 63 | 37.8 | Oner
350 | 0 | 0 | 232 | 0 | 1037 | 684 | 63 | 35.9 | Oner
245 | 0 | 0 | 218 | 0 | 1114 | 735 | 63 | 23 | Oner
245 | 52.5 | 0 | 225 | 0 | 1073 | 708 | 63 | 30.3 | Oner
245 | 105 | 0 | 230 | 0 | 1036 | 683 | 63 | 39.2 | Oner
245 | 175 | 0 | 239 | 0 | 982 | 647 | 63 | 47.7 | Oner
245 | 245 | 0 | 250 | 0 | 924 | 609 | 63 | 48.5 | Oner
245 | 315 | 0 | 263 | 0 | 864 | 569 | 63 | 48.1 | Oner
245 | 385 | 0 | 279 | 0 | 799 | 526 | 63 | 43.5 | Oner
400 | 0 | 0 | 239 | 0 | 999 | 659 | 63 | 41.5 | Oner
280 | 0 | 0 | 224 | 0 | 1087 | 716 | 63 | 28.3 | Oner
280 | 60 | 0 | 231 | 0 | 1041 | 686 | 63 | 35.2 | Oner
280 | 120 | 0 | 236 | 0 | 999 | 659 | 63 | 45.9 | Oner
280 | 200 | 0 | 247 | 0 | 936 | 617 | 63 | 54.5 | Oner
280 | 280 | 0 | 263 | 0 | 866 | 570 | 63 | 55.3 | Oner
280 | 360 | 0 | 278 | 0 | 796 | 525 | 63 | 54.9 | Oner
280 | 440 | 0 | 295 | 0 | 723 | 477 | 63 | 49.6 | Oner
250 | 0 | 0 | 219 | 0 | 1111 | 732 | 119 | 23.7 | Oner
175 | 0 | 0 | 209 | 0 | 1166 | 768 | 119 | 13.6 | Oner
175 | 37.5 | 0 | 215 | 0 | 1135 | 748 | 119 | 20 | Oner
175 | 75 | 0 | 218 | 0 | 1109 | 731 | 119 | 28.1 | Oner
175 | 125 | 0 | 223 | 0 | 1073 | 707 | 119 | 34.8 | Oner
175 | 175 | 0 | 230 | 0 | 1033 | 681 | 119 | 36.5 | Oner
175 | 225 | 0 | 238 | 0 | 991 | 654 | 119 | 36.1 | Oner
175 | 275 | 0 | 248 | 0 | 948 | 624 | 119 | 33.7 | Oner
300 | 0 | 0 | 225 | 0 | 1075 | 708 | 119 | 30.4 | Oner
210 | 0 | 0 | 214 | 0 | 1140 | 751 | 119 | 18.3 | Oner
210 | 45 | 0 | 219 | 0 | 1106 | 729 | 119 | 26.7 | Oner
210 | 90 | 0 | 224 | 0 | 1072 | 707 | 119 | 35.8 | Oner
210 | 150 | 0 | 231 | 0 | 1027 | 677 | 119 | 43.4 | Oner
210 | 210 | 0 | 240 | 0 | 979 | 645 | 119 | 45.4 | Oner
210 | 270 | 0 | 251 | 0 | 927 | 611 | 119 | 45.3 | Oner
210 | 330 | 0 | 261 | 0 | 877 | 578 | 119 | 42.4 | Oner
350 | 0 | 0 | 232 | 0 | 1037 | 684 | 119 | 36.5 | Oner
245 | 0 | 0 | 218 | 0 | 1114 | 735 | 119 | 23.5 | Oner
245 | 52.5 | 0 | 225 | 0 | 1073 | 708 | 119 | 33 | Oner
245 | 105 | 0 | 230 | 0 | 1036 | 683 | 119 | 42.5 | Oner
245 | 175 | 0 | 239 | 0 | 982 | 647 | 119 | 51.7 | Oner
245 | 245 | 0 | 250 | 0 | 924 | 609 | 119 | 53.5 | Oner
245 | 315 | 0 | 263 | 0 | 864 | 569 | 119 | 53.7 | Oner
245 | 385 | 0 | 279 | 0 | 799 | 526 | 119 | 49 | Oner
400 | 0 | 0 | 239 | 0 | 999 | 659 | 119 | 42.4 | Oner
280 | 0 | 0 | 224 | 0 | 1087 | 716 | 119 | 28.9 | Oner
280 | 60 | 0 | 231 | 0 | 1041 | 686 | 119 | 37.8 | Oner
280 | 120 | 0 | 236 | 0 | 999 | 659 | 119 | 49.1 | Oner
280 | 200 | 0 | 247 | 0 | 936 | 617 | 119 | 58.3 | Oner
280 | 280 | 0 | 263 | 0 | 866 | 570 | 119 | 59.9 | Oner
280 | 360 | 0 | 278 | 0 | 796 | 525 | 119 | 59.9 | Oner
280 | 440 | 0 | 295 | 0 | 723 | 477 | 119 | 55.2 | Oner
250 | 0 | 0 | 219 | 0 | 1111 | 732 | 180 | 24.6 | Oner
175 | 0 | 0 | 209 | 0 | 1166 | 768 | 180 | 14.1 | Oner
175 | 37.5 | 0 | 215 | 0 | 1135 | 748 | 180 | 20.5 | Oner
175 | 75 | 0 | 218 | 0 | 1109 | 731 | 180 | 29 | Oner
175 | 125 | 0 | 223 | 0 | 1073 | 707 | 180 | 36.2 | Oner
175 | 175 | 0 | 230 | 0 | 1033 | 681 | 180 | 38.2 | Oner
175 | 225 | 0 | 238 | 0 | 991 | 654 | 180 | 38 | Oner
175 | 275 | 0 | 248 | 0 | 948 | 624 | 180 | 35.8 | Oner
300 | 0 | 0 | 225 | 0 | 1075 | 708 | 180 | 31.5 | Oner
210 | 0 | 0 | 214 | 0 | 1140 | 751 | 180 | 18.8 | Oner
210 | 45 | 0 | 219 | 0 | 1106 | 729 | 180 | 27.6 | Oner
210 | 90 | 0 | 224 | 0 | 1072 | 707 | 180 | 37.1 | Oner
210 | 150 | 0 | 231 | 0 | 1027 | 677 | 180 | 45.2 | Oner
210 | 210 | 0 | 240 | 0 | 979 | 645 | 180 | 47.4 | Oner
210 | 270 | 0 | 251 | 0 | 927 | 611 | 180 | 47.5 | Oner
210 | 330 | 0 | 261 | 0 | 877 | 578 | 180 | 44.7 | Oner
350 | 0 | 0 | 232 | 0 | 1037 | 684 | 180 | 37.9 | Oner
245 | 0 | 0 | 218 | 0 | 1114 | 735 | 180 | 24.3 | Oner
245 | 52.5 | 0 | 225 | 0 | 1073 | 708 | 180 | 34.3 | Oner
245 | 105 | 0 | 230 | 0 | 1036 | 683 | 180 | 44.3 | Oner
245 | 175 | 0 | 239 | 0 | 982 | 647 | 180 | 54 | Oner
245 | 245 | 0 | 250 | 0 | 924 | 609 | 180 | 56 | Oner
245 | 315 | 0 | 263 | 0 | 864 | 569 | 180 | 56.3 | Oner
245 | 385 | 0 | 279 | 0 | 799 | 526 | 180 | 51.7 | Oner
400 | 0 | 0 | 239 | 0 | 999 | 659 | 180 | 44 | Oner
280 | 0 | 0 | 224 | 0 | 1087 | 716 | 180 | 29.8 | Oner
280 | 60 | 0 | 231 | 0 | 1041 | 686 | 180 | 39.1 | Oner
280 | 120 | 0 | 236 | 0 | 999 | 659 | 180 | 51 | Oner
280 | 200 | 0 | 247 | 0 | 936 | 617 | 180 | 60.8 | Oner
280 | 280 | 0 | 263 | 0 | 866 | 570 | 180 | 62.6 | Oner
280 | 360 | 0 | 278 | 0 | 796 | 525 | 180 | 62.8 | Oner
280 | 440 | 0 | 295 | 0 | 723 | 477 | 180 | 58.3 | Oner
250 | 0 | 0 | 219 | 0 | 1111 | 732 | 365 | 25.9 | Oner
175 | 0 | 0 | 209 | 0 | 1166 | 768 | 365 | 14.5 | Oner
175 | 37.5 | 0 | 215 | 0 | 1135 | 748 | 365 | 21.4 | Oner
175 | 75 | 0 | 218 | 0 | 1109 | 731 | 365 | 30.5 | Oner
175 | 125 | 0 | 223 | 0 | 1073 | 707 | 365 | 38.4 | Oner
175 | 175 | 0 | 230 | 0 | 1033 | 681 | 365 | 40.8 | Oner
175 | 225 | 0 | 238 | 0 | 991 | 654 | 365 | 40.9 | Oner
175 | 275 | 0 | 248 | 0 | 948 | 624 | 365 | 38.7 | Oner
300 | 0 | 0 | 225 | 0 | 1075 | 708 | 365 | 33.1 | Oner
210 | 0 | 0 | 214 | 0 | 1140 | 751 | 365 | 19.8 | Oner
210 | 45 | 0 | 219 | 0 | 1106 | 729 | 365 | 28.9 | Oner
210 | 90 | 0 | 224 | 0 | 1072 | 707 | 365 | 39.1 | Oner
210 | 150 | 0 | 231 | 0 | 1027 | 677 | 365 | 47.9 | Oner
210 | 210 | 0 | 240 | 0 | 979 | 645 | 365 | 50.5 | Oner
210 | 270 | 0 | 251 | 0 | 927 | 611 | 365 | 50.7 | Oner
210 | 330 | 0 | 261 | 0 | 877 | 578 | 365 | 47.9 | Oner
350 | 0 | 0 | 232 | 0 | 1037 | 684 | 365 | 40 | Oner
245 | 0 | 0 | 218 | 0 | 1114 | 735 | 365 | 25.6 | Oner
245 | 52.5 | 0 | 225 | 0 | 1073 | 708 | 365 | 36.2 | Oner
245 | 105 | 0 | 230 | 0 | 1036 | 683 | 365 | 46.9 | Oner
245 | 175 | 0 | 239 | 0 | 982 | 647 | 365 | 57.4 | Oner
245 | 245 | 0 | 250 | 0 | 924 | 609 | 365 | 59.7 | Oner
245 | 315 | 0 | 263 | 0 | 864 | 569 | 365 | 60.2 | Oner
245 | 385 | 0 | 279 | 0 | 799 | 526 | 365 | 55.2 | Oner
400 | 0 | 0 | 239 | 0 | 999 | 659 | 365 | 46.3 | Oner
280 | 0 | 0 | 224 | 0 | 1087 | 716 | 365 | 31.2 | Oner
280 | 60 | 0 | 231 | 0 | 1041 | 686 | 365 | 41.1 | Oner
280 | 120 | 0 | 236 | 0 | 999 | 659 | 365 | 53.8 | Oner
280 | 200 | 0 | 247 | 0 | 936 | 617 | 365 | 64.5 | Oner
280 | 280 | 0 | 263 | 0 | 866 | 570 | 365 | 66.7 | Oner
280 | 360 | 0 | 278 | 0 | 796 | 525 | 365 | 67.2 | Oner
280 | 440 | 0 | 295 | 0 | 723 | 477 | 365 | 62.4 | Oner
396 | 0 | 0 | 170 | 0 | 1110 | 740 | 1 | 26.8 | Jiang
181 | 0 | 221 | 151 | 0 | 1113 | 742 | 1 | 10.3 | Jiang
180 | 0 | 220 | 155 | 0 | 1117 | 745 | 1 | 8.8 | Jiang
180 | 0 | 220 | 146 | 0 | 1089 | 726 | 1 | 8.7 | Jiang
182 | 0 | 222 | 140 | 0 | 1090 | 727 | 1 | 7.9 | Jiang
182 | 0 | 222 | 138 | 0 | 1124 | 749 | 1 | 13.9 | Jiang
181 | 0 | 222 | 154 | 0 | 1110 | 740 | 1 | 6.9 | Jiang
179 | 0 | 219 | 152 | 0 | 1097 | 731 | 1 | 6.3 | Jiang
182 | 0 | 222 | 137 | 0 | 1124 | 749 | 1 | 10.3 | Jiang
396 | 0 | 0 | 170 | 0 | 1110 | 740 | 3 | 34 | Jiang
181 | 0 | 221 | 151 | 0 | 1113 | 742 | 3 | 17.1 | Jiang
180 | 0 | 220 | 155 | 0 | 1117 | 745 | 3 | 15.1 | Jiang
180 | 0 | 220 | 146 | 0 | 1089 | 726 | 3 | 22.4 | Jiang
182 | 0 | 222 | 140 | 0 | 1090 | 727 | 3 | 19.6 | Jiang
182 | 0 | 222 | 138 | 0 | 1124 | 749 | 3 | 30.1 | Jiang
181 | 0 | 222 | 154 | 0 | 1110 | 740 | 3 | 15.7 | Jiang
179 | 0 | 219 | 152 | 0 | 1097 | 731 | 3 | 13.9 | Jiang
182 | 0 | 222 | 137 | 0 | 1124 | 749 | 3 | 23.4 | Jiang
396 | 0 | 0 | 170 | 0 | 1110 | 740 | 7 | 39.5 | Jiang
181 | 0 | 221 | 151 | 0 | 1113 | 742 | 7 | 22.7 | Jiang
180 | 0 | 220 | 155 | 0 | 1117 | 745 | 7 | 21.2 | Jiang
180 | 0 | 220 | 146 | 0 | 1089 | 726 | 7 | 31.8 | Jiang
182 | 0 | 222 | 140 | 0 | 1090 | 727 | 7 | 26.9 | Jiang
182 | 0 | 222 | 138 | 0 | 1124 | 749 | 7 | 42.2 | Jiang
181 | 0 | 222 | 154 | 0 | 1110 | 740 | 7 | 20.8 | Jiang
179 | 0 | 219 | 152 | 0 | 1097 | 731 | 7 | 18 | Jiang
182 | 0 | 222 | 137 | 0 | 1124 | 749 | 7 | 31.1 | Jiang
396 | 0 | 0 | 170 | 0 | 1110 | 740 | 28 | 50.7 | Jiang
181 | 0 | 221 | 151 | 0 | 1113 | 742 | 28 | 34.9 | Jiang
180 | 0 | 220 | 155 | 0 | 1117 | 745 | 28 | 32.7 | Jiang
180 | 0 | 220 | 146 | 0 | 1089 | 726 | 28 | 53 | Jiang
182 | 0 | 222 | 140 | 0 | 1090 | 727 | 28 | 42.9 | Jiang
182 | 0 | 222 | 138 | 0 | 1124 | 749 | 28 | 55.8 | Jiang
181 | 0 | 222 | 154 | 0 | 1110 | 740 | 28 | 31.8 | Jiang
179 | 0 | 219 | 152 | 0 | 1097 | 731 | 28 | 30.7 | Jiang
182 | 0 | 222 | 137 | 0 | 1124 | 749 | 28 | 47.5 | Jiang
396 | 0 | 0 | 170 | 0 | 1110 | 740 | 56 | 54.2 | Jiang
181 | 0 | 221 | 151 | 0 | 1113 | 742 | 56 | 43.1 | Jiang
180 | 0 | 220 | 155 | 0 | 1117 | 745 | 56 | 40.2 | Jiang
180 | 0 | 220 | 146 | 0 | 1089 | 726 | 56 | 62.1 | Jiang
182 | 0 | 222 | 140 | 0 | 1090 | 727 | 56 | 51.3 | Jiang
182 | 0 | 222 | 138 | 0 | 1124 | 749 | 56 | 58.2 | Jiang
181 | 0 | 222 | 154 | 0 | 1110 | 740 | 56 | 39 | Jiang
179 | 0 | 219 | 152 | 0 | 1097 | 731 | 56 | 37.7 | Jiang
182 | 0 | 222 | 137 | 0 | 1124 | 749 | 56 | 55.7 | Jiang
396 | 0 | 0 | 170 | 0 | 1110 | 740 | 91 | 57.7 | Jiang
181 | 0 | 221 | 151 | 0 | 1113 | 742 | 91 | 48 | Jiang
180 | 0 | 220 | 155 | 0 | 1117 | 745 | 91 | 44.7 | Jiang
180 | 0 | 220 | 146 | 0 | 1089 | 726 | 91 | 65.2 | Jiang
182 | 0 | 222 | 140 | 0 | 1090 | 727 | 91 | 56.1 | Jiang
182 | 0 | 222 | 138 | 0 | 1124 | 749 | 91 | 61.9 | Jiang
181 | 0 | 222 | 154 | 0 | 1110 | 740 | 91 | 43.9 | Jiang
179 | 0 | 219 | 152 | 0 | 1097 | 731 | 91 | 44.6 | Jiang
182 | 0 | 222 | 137 | 0 | 1124 | 749 | 91 | 60 | Jiang
396 | 0 | 0 | 214 | 4.75 | 759 | 962 | 28 | 44.1 | Yen
471 | 0 | 0 | 212 | 5.65 | 793 | 891 | 28 | 52.3 | Yen
530 | 0 | 0 | 175 | 5.3 | 1000 | 710 | 28 | 75.5 | Yen
643 | 0 | 0 | 180 | 10.29 | 1008 | 590 | 28 | 84.2 | Yen
337 | 0 | 59 | 214 | 4.75 | 759 | 925 | 28 | 39.9 | Yen
388 | 0 | 68 | 205 | 5.47 | 812 | 842 | 28 | 48.5 | Yen
450 | 0 | 80 | 175 | 5.3 | 1000 | 681 | 28 | 78.6 | Yen
540 | 0 | 95 | 178 | 10.16 | 980 | 600 | 28 | 82.9 | Yen
323 | 0 | 81 | 218 | 4.85 | 748 | 911 | 28 | 32.8 | Yen
373 | 0 | 93 | 211 | 5.59 | 800 | 823 | 28 | 47.9 | Yen
490 | 0 | 123 | 203 | 7.97 | 915 | 600 | 28 | 63.3 | Yen
610 | 0 | 153 | 214 | 12.21 | 920 | 431 | 28 | 75.8 | Yen
306 | 0 | 102 | 220 | 4.9 | 743 | 905 | 28 | 33.7 | Yen
358 | 0 | 120 | 214 | 5.74 | 786 | 815 | 28 | 46.3 | Yen
436 | 0 | 146 | 192 | 8.15 | 941 | 621 | 28 | 64.4 | Yen
576 | 0 | 192 | 214 | 12.29 | 906 | 425 | 28 | 74.5 | Yen
275 | 0 | 118 | 212 | 4.72 | 774 | 905 | 28 | 30.4 | Yen
312 | 0 | 134 | 200 | 5.8 | 821 | 846 | 28 | 40.5 | Yen
406 | 0 | 174 | 191 | 8.12 | 937 | 618 | 28 | 62.5 | Yen
483 | 0 | 207 | 193 | 11.04 | 1001 | 448 | 28 | 72.5 | Yen
396 | 0 | 0 | 214 | 4.75 | 759 | 962 | 91 | 51.4 | Yen
471 | 0 | 0 | 212 | 5.65 | 793 | 891 | 91 | 60.8 | Yen
530 | 0 | 0 | 175 | 5.3 | 1000 | 710 | 91 | 83.1 | Yen
643 | 0 | 0 | 180 | 10.29 | 1008 | 590 | 91 | 95.5 | Yen
337 | 0 | 59 | 214 | 4.75 | 759 | 925 | 91 | 47.6 | Yen
388 | 0 | 68 | 205 | 5.47 | 812 | 842 | 91 | 58.6 | Yen
450 | 0 | 80 | 175 | 5.3 | 1000 | 681 | 91 | 86.3 | Yen
540 | 0 | 95 | 178 | 10.16 | 980 | 600 | 91 | 87.4 | Yen
323 | 0 | 81 | 218 | 4.85 | 748 | 911 | 91 | 41.5 | Yen
373 | 0 | 93 | 211 | 5.59 | 800 | 823 | 91 | 60.1 | Yen
490 | 0 | 123 | 203 | 7.97 | 915 | 600 | 91 | 72.7 | Yen
610 | 0 | 153 | 214 | 12.21 | 920 | 431 | 91 | 91.3 | Yen
306 | 0 | 102 | 220 | 4.9 | 743 | 905 | 91 | 43.1 | Yen
358 | 0 | 120 | 214 | 5.74 | 786 | 815 | 91 | 58.2 | Yen
436 | 0 | 146 | 192 | 8.15 | 941 | 621 | 91 | 78.6 | Yen
576 | 0 | 192 | 214 | 12.29 | 906 | 425 | 91 | 89.1 | Yen
275 | 0 | 118 | 212 | 4.72 | 774 | 905 | 91 | 38.9 | Yen
312 | 0 | 134 | 200 | 5.8 | 821 | 846 | 91 | 57.5 | Yen
406 | 0 | 174 | 191 | 8.12 | 937 | 618 | 91 | 78.5 | Yen
483 | 0 | 207 | 193 | 11.04 | 1001 | 448 | 91 | 86.4 | Yen
396 | 0 | 0 | 214 | 4.75 | 759 | 962 | 182 | 55.9 | Yen
471 | 0 | 0 | 212 | 5.65 | 793 | 891 | 182 | 62.1 | Yen
530 | 0 | 0 | 175 | 5.3 | 1000 | 710 | 182 | 91.6 | Yen
643 | 0 | 0 | 180 | 10.29 | 1008 | 590 | 182 | 101 | Yen
337 | 0 | 59 | 214 | 4.75 | 759 | 925 | 182 | 49.5 | Yen
388 | 0 | 68 | 205 | 5.47 | 812 | 842 | 182 | 62 | Yen
450 | 0 | 80 | 175 | 5.3 | 1000 | 681 | 182 | 100.7 | Yen
540 | 0 | 95 | 178 | 10.16 | 980 | 600 | 182 | 103.3 | Yen
323 | 0 | 81 | 218 | 4.85 | 748 | 911 | 182 | 46.6 | Yen
373 | 0 | 93 | 211 | 5.59 | 800 | 823 | 182 | 63 | Yen
490 | 0 | 123 | 203 | 7.97 | 915 | 600 | 182 | 79.1 | Yen
610 | 0 | 153 | 214 | 12.21 | 920 | 431 | 182 | 94.1 | Yen
306 | 0 | 102 | 220 | 4.9 | 743 | 905 | 182 | 43.8 | Yen
358 | 0 | 120 | 214 | 5.74 | 786 | 815 | 182 | 61.6 | Yen
436 | 0 | 146 | 192 | 8.15 | 941 | 621 | 182 | 80.6 | Yen
576 | 0 | 192 | 214 | 12.29 | 906 | 425 | 182 | 93.2 | Yen
275 | 0 | 118 | 212 | 4.72 | 774 | 905 | 182 | 44.5 | Yen
312 | 0 | 134 | 200 | 5.8 | 821 | 846 | 182 | 58.5 | Yen
406 | 0 | 174 | 191 | 8.12 | 937 | 618 | 182 | 84.5 | Yen
483 | 0 | 207 | 193 | 11.04 | 1001 | 448 | 182 | 88.8 | Yen
396 | 0 | 0 | 214 | 4.75 | 759 | 962 | 364 | 56.8 | Yen
471 | 0 | 0 | 212 | 5.65 | 793 | 891 | 364 | 65.2 | Yen
530 | 0 | 0 | 175 | 5.3 | 1000 | 710 | 364 | 94.5 | Yen
643 | 0 | 0 | 180 | 10.29 | 1008 | 590 | 364 | 95.1 | Yen
337 | 0 | 59 | 214 | 4.75 | 759 | 925 | 364 | 54.1 | Yen
388 | 0 | 68 | 205 | 5.47 | 812 | 842 | 364 | 67.2 | Yen
450 | 0 | 80 | 175 | 5.3 | 1000 | 681 | 364 | 102.3 | Yen
540 | 0 | 95 | 178 | 10.16 | 980 | 600 | 364 | 113.1 | Yen
323 | 0 | 81 | 218 | 4.85 | 748 | 911 | 364 | 53.8 | Yen
373 | 0 | 93 | 211 | 5.59 | 800 | 823 | 364 | 67.5 | Yen
490 | 0 | 123 | 203 | 7.97 | 915 | 600 | 364 | 83.2 | Yen
610 | 0 | 153 | 214 | 12.21 | 920 | 431 | 364 | 99.2 | Yen
306 | 0 | 102 | 220 | 4.9 | 743 | 905 | 364 | 53.6 | Yen
358 | 0 | 120 | 214 | 5.74 | 786 | 815 | 364 | 69.2 | Yen
436 | 0 | 146 | 192 | 8.15 | 941 | 621 | 364 | 85.9 | Yen
576 | 0 | 192 | 214 | 12.29 | 906 | 425 | 364 | 103 | Yen
275 | 0 | 118 | 212 | 4.72 | 774 | 905 | 364 | 48 | Yen
312 | 0 | 134 | 200 | 5.8 | 821 | 846 | 364 | 66.5 | Yen
406 | 0 | 174 | 191 | 8.12 | 937 | 618 | 364 | 91.2 | Yen
483 | 0 | 207 | 193 | 11.04 | 1001 | 448 | 364 | 96.4 | Yen
331 | 0 | 0 | 165 | 0 | 1153 | 768 | 1 | 19.4 | Bouzoubaâ
207 | 0 | 89 | 157 | 0 | 1178 | 786 | 1 | 11.5 | Bouzoubaâ
150 | 0 | 150 | 139 | 0 | 1195 | 797 | 1 | 5.9 | Bouzoubaâ
273 | 0 | 117 | 163 | 0 | 1118 | 746 | 1 | 18.5 | Bouzoubaâ
202 | 0 | 202 | 155 | 0 | 1114 | 744 | 1 | 12.3 | Bouzoubaâ
214 | 0 | 143 | 154 | 0 | 1152 | 768 | 1 | 10.5 | Bouzoubaâ
213 | 0 | 142 | 153 | 0 | 1146 | 763 | 1 | 10.4 | Bouzoubaâ
213 | 0 | 142 | 153 | 0 | 1146 | 763 | 1 | 11 | Bouzoubaâ
213 | 0 | 142 | 153 | 0 | 1146 | 763 | 1 | 10.8 | Bouzoubaâ
213 | 0 | 91 | 159 | 0 | 1172 | 781 | 1 | 7.2 | Bouzoubaâ
150 | 0 | 150 | 151 | 0 | 1187 | 792 | 1 | 3.4 | Bouzoubaâ
274 | 0 | 117 | 174 | 0 | 1109 | 742 | 1 | 11.7 | Bouzoubaâ
204 | 0 | 204 | 161 | 0 | 1116 | 745 | 1 | 8 | Bouzoubaâ
215 | 0 | 143 | 157 | 0 | 1149 | 768 | 1 | 10.3 | Bouzoubaâ
215 | 0 | 143 | 157 | 0 | 1149 | 768 | 1 | 10.8 | Bouzoubaâ
211 | 0 | 141 | 162 | 0 | 1150 | 767 | 1 | 9 | Bouzoubaâ
215 | 0 | 143 | 157 | 0 | 1149 | 768 | 1 | 10.1 | Bouzoubaâ
331 | 0 | 0 | 165 | 0 | 1153 | 768 | 7 | 32.6 | Bouzoubaâ
207 | 0 | 89 | 157 | 0 | 1178 | 786 | 7 | 25 | Bouzoubaâ
150 | 0 | 150 | 139 | 0 | 1195 | 797 | 7 | 21.8 | Bouzoubaâ
273 | 0 | 117 | 163 | 0 | 1118 | 746 | 7 | 36.5 | Bouzoubaâ
202 | 0 | 202 | 155 | 0 | 1114 | 744 | 7 | 34.6 | Bouzoubaâ
214 | 0 | 143 | 154 | 0 | 1152 | 768 | 7 | 29.7 | Bouzoubaâ
213 | 0 | 142 | 153 | 0 | 1146 | 763 | 7 | 30.8 | Bouzoubaâ
213 | 0 | 142 | 153 | 0 | 1146 | 763 | 7 | 30.8 | Bouzoubaâ
213 | 0 | 142 | 153 | 0 | 1146 | 763 | 7 | 31.5 | Bouzoubaâ
213 | 0 | 91 | 159 | 0 | 1172 | 781 | 7 | 22.5 | Bouzoubaâ
150 | 0 | 150 | 151 | 0 | 1187 | 792 | 7 | 15.3 | Bouzoubaâ
274 | 0 | 117 | 174 | 0 | 1109 | 742 | 7 | 31.5 | Bouzoubaâ
204 | 0 | 204 | 161 | 0 | 1116 | 745 | 7 | 25.9 | Bouzoubaâ
215 | 0 | 143 | 157 | 0 | 1149 | 768 | 7 | 26.5 | Bouzoubaâ
215 | 0 | 143 | 157 | 0 | 1149 | 768 | 7 | 27.6 | Bouzoubaâ
211 | 0 | 141 | 162 | 0 | 1150 | 767 | 7 | 25.5 | Bouzoubaâ
215 | 0 | 143 | 157 | 0 | 1149 | 768 | 7 | 27.3 | Bouzoubaâ
331 | 0 | 0 | 165 | 0 | 1153 | 768 | 28 | 40.1 | Bouzoubaâ
207 | 0 | 89 | 157 | 0 | 1178 | 786 | 28 | 42.5 | Bouzoubaâ
150 | 0 | 150 | 139 | 0 | 1195 | 797 | 28 | 41.8 | Bouzoubaâ
273 | 0 | 117 | 163 | 0 | 1118 | 746 | 28 | 56 | Bouzoubaâ
202 | 0 | 202 | 155 | 0 | 1114 | 744 | 28 | 55.7 | Bouzoubaâ
214 | 0 | 143 | 154 | 0 | 1152 | 768 | 28 | 52.7 | Bouzoubaâ
213 | 0 | 142 | 153 | 0 | 1146 | 763 | 28 | 53 | Bouzoubaâ
213 | 0 | 142 | 153 | 0 | 1146 | 763 | 28 | 53.4 | Bouzoubaâ
213 | 0 | 142 | 153 | 0 | 1146 | 763 | 28 | 50.6 | Bouzoubaâ
213 | 0 | 91 | 159 | 0 | 1172 | 781 | 28 | 35.9 | Bouzoubaâ
150 | 0 | 150 | 151 | 0 | 1187 | 792 | 28 | 28 | Bouzoubaâ
274 | 0 | 117 | 174 | 0 | 1109 | 742 | 28 | 44.6 | Bouzoubaâ
204 | 0 | 204 | 161 | 0 | 1116 | 745 | 28 | 43.8 | Bouzoubaâ
215 | 0 | 143 | 157 | 0 | 1149 | 768 | 28 | 42 | Bouzoubaâ
215 | 0 | 143 | 157 | 0 | 1149 | 768 | 28 | 42.5 | Bouzoubaâ
211 | 0 | 141 | 162 | 0 | 1150 | 767 | 28 | 39 | Bouzoubaâ
215 | 0 | 143 | 157 | 0 | 1149 | 768 | 28 | 43.5 | Bouzoubaâ
331 | 0 | 0 | 165 | 0 | 1153 | 768 | 56 | 43 | Bouzoubaâ
207 | 0 | 89 | 157 | 0 | 1178 | 786 | 56 | 49 | Bouzoubaâ
150 | 0 | 150 | 139 | 0 | 1195 | 797 | 56 | 47 | Bouzoubaâ
273 | 0 | 117 | 163 | 0 | 1118 | 746 | 56 | 61 | Bouzoubaâ
202 | 0 | 202 | 155 | 0 | 1114 | 744 | 56 | 62 | Bouzoubaâ
214 | 0 | 143 | 154 | 0 | 1152 | 768 | 56 | 60 | Bouzoubaâ
213 | 0 | 142 | 153 | 0 | 1146 | 763 | 56 | 59 | Bouzoubaâ
213 | 0 | 142 | 153 | 0 | 1146 | 763 | 56 | 58 | Bouzoubaâ
213 | 0 | 142 | 153 | 0 | 1146 | 763 | 56 | 59 | Bouzoubaâ
213 | 0 | 91 | 159 | 0 | 1172 | 781 | 56 | 41 | Bouzoubaâ
150 | 0 | 150 | 151 | 0 | 1187 | 792 | 56 | 34 | Bouzoubaâ
274 | 0 | 117 | 174 | 0 | 1109 | 742 | 56 | 50 | Bouzoubaâ
204 | 0 | 204 | 161 | 0 | 1116 | 745 | 56 | 51 | Bouzoubaâ
215 | 0 | 143 | 157 | 0 | 1149 | 768 | 56 | 49 | Bouzoubaâ
215 | 0 | 143 | 157 | 0 | 1149 | 768 | 56 | 49 | Bouzoubaâ
211 | 0 | 141 | 162 | 0 | 1150 | 767 | 56 | 47 | Bouzoubaâ
215 | 0 | 143 | 157 | 0 | 1149 | 768 | 56 | 49 | Bouzoubaâ
350 | 0 | 0 | 167.5 | 6.3 | 1035 | 740 | 3 | 27.9 | Demirboga
175 | 0 | 175 | 167.5 | 6.3 | 1035 | 740 | 3 | 8.6 | Demirboga
140 | 0 | 210 | 167.5 | 6.3 | 1035 | 740 | 3 | 4.5 | Demirboga
105 | 0 | 245 | 167.5 | 6.3 | 1035 | 740 | 3 | 2.4 | Demirboga
175 | 175 | 0 | 167.5 | 6.3 | 1035 | 740 | 3 | 9 | Demirboga
140 | 210 | 0 | 167.5 | 6.3 | 1035 | 740 | 3 | 7.5 | Demirboga
105 | 245 | 0 | 167.5 | 6.3 | 1035 | 740 | 3 | 4.9 | Demirboga
175 | 87.5 | 87.5 | 167.5 | 6.3 | 1035 | 740 | 3 | 10.5 | Demirboga
140 | 105 | 105 | 167.5 | 6.3 | 1035 | 740 | 3 | 7.3 | Demirboga
105 | 122.5 | 122.5 | 167.5 | 6.3 | 1035 | 740 | 3 | 5.4 | Demirboga
350 | 0 | 0 | 167.5 | 6.3 | 1035 | 740 | 7 | 38.1 | Demirboga
175 | 0 | 175 | 167.5 | 6.3 | 1035 | 740 | 7 | 13.7 | Demirboga
140 | 0 | 210 | 167.5 | 6.3 | 1035 | 740 | 7 | 9.1 | Demirboga
105 | 0 | 245 | 167.5 | 6.3 | 1035 | 740 | 7 | 4.5 | Demirboga
175 | 175 | 0 | 167.5 | 6.3 | 1035 | 740 | 7 | 20 | Demirboga
140 | 210 | 0 | 167.5 | 6.3 | 1035 | 740 | 7 | 17.8 | Demirboga
105 | 245 | 0 | 167.5 | 6.3 | 1035 | 740 | 7 | 15.1 | Demirboga
175 | 87.5 | 87.5 | 167.5 | 6.3 | 1035 | 740 | 7 | 18.4 | Demirboga
140 | 105 | 105 | 167.5 | 6.3 | 1035 | 740 | 7 | 16.2 | Demirboga
105 | 122.5 | 122.5 | 167.5 | 6.3 | 1035 | 740 | 7 | 11.6 | Demirboga
350 | 0 | 0 | 167.5 | 6.3 | 1035 | 740 | 28 | 43.6 | Demirboga
175 | 0 | 175 | 167.5 | 6.3 | 1035 | 740 | 28 | 20.9 | Demirboga
140 | 0 | 210 | 167.5 | 6.3 | 1035 | 740 | 28 | 13.8 | Demirboga
105 | 0 | 245 | 167.5 | 6.3 | 1035 | 740 | 28 | 9.7 | Demirboga
175 | 175 | 0 | 167.5 | 6.3 | 1035 | 740 | 28 | 35 | Demirboga
140 | 210 | 0 | 167.5 | 6.3 | 1035 | 740 | 28 | 32.3 | Demirboga
105 | 245 | 0 | 167.5 | 6.3 | 1035 | 740 | 28 | 26.4 | Demirboga
175 | 87.5 | 87.5 | 167.5 | 6.3 | 1035 | 740 | 28 | 33.4 | Demirboga
140 | 105 | 105 | 167.5 | 6.3 | 1035 | 740 | 28 | 30.9 | Demirboga
105 | 122.5 | 122.5 | 167.5 | 6.3 | 1035 | 740 | 28 | 25.3 | Demirboga
350 | 0 | 0 | 167.5 | 6.3 | 1035 | 740 | 120 | 54.6 | Demirboga
175 | 0 | 175 | 167.5 | 6.3 | 1035 | 740 | 120 | 35 | Demirboga
140 | 0 | 210 | 167.5 | 6.3 | 1035 | 740 | 120 | 31.3 | Demirboga
105 | 0 | 245 | 167.5 | 6.3 | 1035 | 740 | 120 | 27.4 | Demirboga
175 | 175 | 0 | 167.5 | 6.3 | 1035 | 740 | 120 | 50.2 | Demirboga
140 | 210 | 0 | 167.5 | 6.3 | 1035 | 740 | 120 | 45.4 | Demirboga
105 | 245 | 0 | 167.5 | 6.3 | 1035 | 740 | 120 | 37.4 | Demirboga
175 | 87.5 | 87.5 | 167.5 | 6.3 | 1035 | 740 | 120 | 41.9 | Demirboga
140 | 105 | 105 | 167.5 | 6.3 | 1035 | 740 | 120 | 35.3 | Demirboga
105 | 122.5 | 122.5 | 167.5 | 6.3 | 1035 | 740 | 120 | 34.7 | Demirboga
400 | 0 | 0 | 136 | 5.6 | 1200 | 600 | 1 | 12.05 | Atis
400 | 0 | 0 | 128 | 0 | 1200 | 600 | 1 | 33.51 | Atis
120 | 0 | 280 | 112 | 5.6 | 1200 | 600 | 1 | 1.76 | Atis
120 | 0 | 280 | 116 | 0 | 1200 | 600 | 1 | 7.09 | Atis
200 | 0 | 200 | 132 | 5.6 | 1200 | 600 | 1 | 5.62 | Atis
200 | 0 | 200 | 120 | 0 | 1200 | 600 | 1 | 28.25 | Atis
120 | 0 | 280 | 160 | 0 | 1200 | 600 | 1 | 4.29 | Atis
200 | 0 | 200 | 172 | 5.6 | 1200 | 600 | 1 | 3.2 | Atis
200 | 0 | 200 | 156 | 0 | 1200 | 600 | 1 | 15.73 | Atis
400 | 0 | 0 | 136 | 5.6 | 1200 | 600 | 3 | 40.72 | Atis
400 | 0 | 0 | 128 | 0 | 1200 | 600 | 3 | 49.44 | Atis
120 | 0 | 280 | 112 | 5.6 | 1200 | 600 | 3 | 17.83 | Atis
120 | 0 | 280 | 116 | 0 | 1200 | 600 | 3 | 19.8 | Atis
200 | 0 | 200 | 132 | 5.6 | 1200 | 600 | 3 | 32.75 | Atis
200 | 0 | 200 | 120 | 0 | 1200 | 600 | 3 | 36.9 | Atis
120 | 0 | 280 | 172 | 5.6 | 1200 | 600 | 3 | 7.07 | Atis
120 | 0 | 280 | 160 | 0 | 1200 | 600 | 3 | 11.05 | Atis
200 | 0 | 200 | 172 | 5.6 | 1200 | 600 | 3 | 19.11 | Atis
200 | 0 | 200 | 156 | 0 | 1200 | 600 | 3 | 26.55 | Atis
400 | 0 | 0 | 136 | 5.6 | 1200 | 600 | 7 | 51.54 | Atis
400 | 0 | 0 | 128 | 0 | 1200 | 600 | 7 | 56.27 | Atis
120 | 0 | 280 | 112 | 5.6 | 1200 | 600 | 7 | 24.86 | Atis
120 | 0 | 280 | 116 | 0 | 1200 | 600 | 7 | 20.09 | Atis
200 | 0 | 200 | 132 | 5.6 | 1200 | 600 | 7 | 40.75 | Atis
200 | 0 | 200 | 120 | 0 | 1200 | 600 | 7 | 49.6 | Atis
120 | 0 | 280 | 172 | 5.6 | 1200 | 600 | 7 | 12.05 | Atis
120 | 0 | 280 | 160 | 0 | 1200 | 600 | 7 | 13.5 | Atis
200 | 0 | 200 | 172 | 5.6 | 1200 | 600 | 7 | 24.41 | Atis
200 | 0 | 200 | 156 | 0 | 1200 | 600 | 7 | 35.1 | Atis
400 | 0 | 0 | 136 | 5.6 | 1200 | 600 | 28 | 62.66 | Atis
400 | 0 | 0 | 128 | 0 | 1200 | 600 | 28 | 69.12 | Atis
120 | 0 | 280 | 112 | 5.6 | 1200 | 600 | 28 | 43.1 | Atis
120 | 0 | 280 | 116 | 0 | 1200 | 600 | 28 | 34.1 | Atis
200 | 0 | 200 | 132 | 5.6 | 1200 | 600 | 28 | 63.5 | Atis
200 | 0 | 200 | 120 | 0 | 1200 | 600 | 28 | 70.3 | Atis
120 | 0 | 280 | 172 | 5.6 | 1200 | 600 | 28 | 19.34 | Atis
120 | 0 | 280 | 160 | 0 | 1200 | 600 | 28 | 22.94 | Atis
200 | 0 | 200 | 172 | 5.6 | 1200 | 600 | 28 | 41.15 | Atis
200 | 0 | 200 | 156 | 0 | 1200 | 600 | 28 | 49.6 | Atis
400 | 0 | 0 | 136 | 5.6 | 1200 | 600 | 90 | 76.85 | Atis
400 | 0 | 0 | 128 | 0 | 1200 | 600 | 90 | 81.54 | Atis
120 | 0 | 280 | 112 | 5.6 | 1200 | 600 | 90 | 63.4 | Atis
120 | 0 | 280 | 116 | 0 | 1200 | 600 | 90 | 48.75 | Atis
200 | 0 | 200 | 132 | 5.6 | 1200 | 600 | 90 | 81.6 | Atis
200 | 0 | 200 | 120 | 0 | 1200 | 600 | 90 | 83.7 | Atis
120 | 0 | 280 | 172 | 5.6 | 1200 | 600 | 90 | 30.15 | Atis
120 | 0 | 280 | 160 | 0 | 1200 | 600 | 90 | 41.8 | Atis
200 | 0 | 200 | 172 | 5.6 | 1200 | 600 | 90 | 59.25 | Atis
200 | 0 | 200 | 156 | 0 | 1200 | 600 | 90 | 66.4 | Atis
400 | 0 | 0 | 136 | 5.6 | 1200 | 600 | 180 | 78.53 | Atis
400 | 0 | 0 | 128 | 0 | 1200 | 600 | 180 | 82.4 | Atis
120 | 0 | 280 | 112 | 5.6 | 1200 | 600 | 180 | 70.45 | Atis
120 | 0 | 280 | 116 | 0 | 1200 | 600 | 180 | 59.9 | Atis
200 | 0 | 200 | 132 | 5.6 | 1200 | 600 | 180 | 90.5 | Atis
200 | 0 | 200 | 120 | 0 | 1200 | 600 | 180 | 84.75 | Atis
120 | 0 | 280 | 172 | 5.6 | 1200 | 600 | 180 | 44.15 | Atis
120 | 0 | 280 | 160 | 0 | 1200 | 600 | 180 | 47.05 | Atis
200 | 0 | 200 | 172 | 5.6 | 1200 | 600 | 180 | 64 | Atis
200 | 0 | 200 | 156 | 0 | 1200 | 600 | 180 | 72.65 | Atis
400 | 0 | 0 | 136 | 5.6 | 1200 | 600 | 365 | 80.21 | Atis
400 | 0 | 0 | 128 | 0 | 1200 | 600 | 365 | 84.72 | Atis
120 | 0 | 280 | 112 | 5.6 | 1200 | 600 | 365 | 75.1 | Atis
120 | 0 | 280 | 116 | 0 | 1200 | 600 | 365 | 65.5 | Atis
200 | 0 | 200 | 132 | 5.6 | 1200 | 600 | 365 | 94.35 | Atis
200 | 0 | 200 | 120 | 0 | 1200 | 600 | 365 | 87.85 | Atis
120 | 0 | 280 | 172 | 5.6 | 1200 | 600 | 365 | 50.25 | Atis
120 | 0 | 280 | 160 | 0 | 1200 | 600 | 365 | 51.2 | Atis
200 | 0 | 200 | 172 | 5.6 | 1200 | 600 | 365 | 72.1 | Atis
200 | 0 | 200 | 156 | 0 | 1200 | 600 | 365 | 77.4 | Atis
350 | 0 | 0 | 105 | 12.25 | 1197.7 | 832.3 | 3 | 61 | Bilim
280 | 70 | 0 | 105 | 11.55 | 1194.75 | 830.25 | 3 | 49.1 | Bilim
210 | 140 | 0 | 105 | 8.75 | 1188.85 | 826.15 | 3 | 48.3 | Bilim
140 | 210 | 0 | 105 | 7 | 1185.9 | 824.1 | 3 | 31.9 | Bilim
70 | 280 | 0 | 105 | 5.6 | 1180 | 820 | 3 | 22 | Bilim
350 | 0 | 0 | 140 | 5.25 | 1144.6 | 795.4 | 3 | 45.9 | Bilim
280 | 70 | 0 | 140 | 4.2 | 1138.7 | 791.3 | 3 | 39 | Bilim
210 | 140 | 0 | 140 | 3.5 | 1135.75 | 789.25 | 3 | 31.9 | Bilim
140 | 210 | 0 | 140 | 1.75 | 1129.85 | 785.15 | 3 | 27.3 | Bilim
70 | 280 | 0 | 140 | 2.8 | 1126.9 | 783.1 | 3 | 18.9 | Bilim
350 | 0 | 0 | 175 | 0.7 | 1088.55 | 756.45 | 3 | 38 | Bilim
280 | 70 | 0 | 175 | 0 | 1085.6 | 754.4 | 3 | 29.8 | Bilim
210 | 140 | 0 | 175 | 0 | 1079.7 | 750.3 | 3 | 24.3 | Bilim
140 | 210 | 0 | 175 | 0 | 1076.75 | 748.25 | 3 | 16.8 | Bilim
70 | 280 | 0 | 175 | 0 | 1070.85 | 744.15 | 3 | 12.1 | Bilim
400 | 0 | 0 | 120 | 16 | 1150.5 | 799.5 | 3 | 62.5 | Bilim
320 | 80 | 0 | 120 | 14 | 1144.6 | 795.4 | 3 | 51.4 | Bilim
240 | 160 | 0 | 120 | 9.6 | 1141.65 | 793.35 | 3 | 48.5 | Bilim
160 | 240 | 0 | 120 | 6 | 1135.75 | 789.25 | 3 | 32.3 | Bilim
80 | 320 | 0 | 120 | 4.8 | 1129.85 | 785.15 | 3 | 24.5 | Bilim
400 | 0 | 0 | 160 | 6 | 1088.55 | 756.45 | 3 | 49.2 | Bilim
320 | 80 | 0 | 160 | 4 | 1082.65 | 752.35 | 3 | 41 | Bilim
240 | 160 | 0 | 160 | 4 | 1076.75 | 748.25 | 3 | 33.4 | Bilim
160 | 240 | 0 | 160 | 2.4 | 1073.8 | 746.2 | 3 | 26 | Bilim
80 | 320 | 0 | 160 | 3.6 | 1067.9 | 742.1 | 3 | 22.2 | Bilim
400 | 0 | 0 | 200 | 0.4 | 1023.65 | 711.35 | 3 | 26.2 | Bilim
320 | 80 | 0 | 200 | 0 | 1020.7 | 709.3 | 3 | 22.9 | Bilim
240 | 160 | 0 | 200 | 0 | 1014.8 | 705.2 | 3 | 17.4 | Bilim
160 | 240 | 0 | 200 | 0 | 1008.9 | 701.1 | 3 | 14.4 | Bilim
80 | 320 | 0 | 200 | 0 | 1005.95 | 699.05 | 3 | 8.4 | Bilim
450 | 0 | 0 | 135 | 18 | 1100.35 | 764.65 | 3 | 63.8 | Bilim
360 | 90 | 0 | 135 | 14.4 | 1097.4 | 762.6 | 3 | 58 | Bilim
270 | 180 | 0 | 135 | 11.7 | 1091.5 | 758.5 | 3 | 49.8 | Bilim
180 | 270 | 0 | 135 | 9 | 1085.6 | 754.4 | 3 | 36.8 | Bilim
90 | 360 | 0 | 135 | 8.1 | 1079.7 | 750.3 | 3 | 26.3 | Bilim
450 | 0 | 0 | 180 | 4.5 | 1032.5 | 717.5 | 3 | 53 | Bilim
360 | 90 | 0 | 180 | 3.6 | 1026.6 | 713.4 | 3 | 45.8 | Bilim
270 | 180 | 0 | 180 | 2.25 | 1020.7 | 709.3 | 3 | 35.9 | Bilim
180 | 270 | 0 | 180 | 2.25 | 1014.8 | 705.2 | 3 | 26.9 | Bilim
90 | 360 | 0 | 180 | 1.35 | 1008.9 | 701.1 | 3 | 22.6 | Bilim
450 | 0 | 0 | 225 | 0 | 961.7 | 668.3 | 3 | 25.8 | Bilim
360 | 90 | 0 | 225 | 0 | 955.8 | 664.2 | 3 | 21.3 | Bilim
270 | 180 | 0 | 225 | 0 | 949.9 | 660.1 | 3 | 16.7 | Bilim
180 | 270 | 0 | 225 | 0 | 944 | 656 | 3 | 13 | Bilim
90 | 360 | 0 | 225 | 0 | 938.1 | 651.9 | 3 | 9 | Bilim
350 | 0 | 0 | 105 | 12.25 | 1197.7 | 832.3 | 7 | 69.4 | Bilim
280 | 70 | 0 | 105 | 11.55 | 1194.75 | 830.25 | 7 | 68.3 | Bilim
210 | 140 | 0 | 105 | 8.75 | 1188.85 | 826.15 | 7 | 64.2 | Bilim
140 | 210 | 0 | 105 | 7 | 1185.9 | 824.1 | 7 | 57.3 | Bilim
70 | 280 | 0 | 105 | 5.6 | 1180 | 820 | 7 | 45.8 | Bilim
350 | 0 | 0 | 140 | 5.25 | 1144.6 | 795.4 | 7 | 54.8 | Bilim
280 | 70 | 0 | 140 | 4.2 | 1138.7 | 791.3 | 7 | 50.9 | Bilim
210 | 140 | 0 | 140 | 3.5 | 1135.75 | 789.25 | 7 | 49.1 | Bilim
140 | 210 | 0 | 140 | 1.75 | 1129.85 | 785.15 | 7 | 46.9 | Bilim
70 | 280 | 0 | 140 | 2.8 | 1126.9 | 783.1 | 7 | 37.3 | Bilim
350 | 0 | 0 | 175 | 0.7 | 1088.55 | 756.45 | 7 | 44.5 | Bilim
280 | 70 | 0 | 175 | 0 | 1085.6 | 754.4 | 7 | 41.2 | Bilim
210 | 140 | 0 | 175 | 0 | 1079.7 | 750.3 | 7 | 36.9 | Bilim
140 | 210 | 0 | 175 | 0 | 1076.75 | 748.25 | 7 | 28.7 | Bilim
70 | 280 | 0 | 175 | 0 | 1070.85 | 744.15 | 7 | 21.8 | Bilim
400 | 0 | 0 | 120 | 16 | 1150.5 | 799.5 | 7 | 73.8 | Bilim
320 | 80 | 0 | 120 | 14 | 1144.6 | 795.4 | 7 | 69 | Bilim
240 | 160 | 0 | 120 | 9.6 | 1141.65 | 793.35 | 7 | 64.5 | Bilim
160 | 240 | 0 | 120 | 6 | 1135.75 | 789.25 | 7 | 58.3 | Bilim
80 | 320 | 0 | 120 | 4.8 | 1129.85 | 785.15 | 7 | 48.5 | Bilim
400 | 0 | 0 | 160 | 6 | 1088.55 | 756.45 | 7 | 53.7 | Bilim
320 | 80 | 0 | 160 | 4 | 1082.65 | 752.35 | 7 | 51.5 | Bilim
240 | 160 | 0 | 160 | 4 | 1076.75 | 748.25 | 7 | 50.6 | Bilim
160 | 240 | 0 | 160 | 2.4 | 1073.8 | 746.2 | 7 | 45.6 | Bilim
80 | 320 | 0 | 160 | 3.6 | 1067.9 | 742.1 | 7 | 38.6 | Bilim
400 | 0 | 0 | 200 | 0.4 | 1023.65 | 711.35 | 7 | 34.9 | Bilim
320 | 80 | 0 | 200 | 0 | 1020.7 | 709.3 | 7 | 34.2 | Bilim
240 | 160 | 0 | 200 | 0 | 1014.8 | 705.2 | 7 | 28.6 | Bilim
160 | 240 | 0 | 200 | 0 | 1008.9 | 701.1 | 7 | 23.8 | Bilim
80 | 320 | 0 | 200 | 0 | 1005.95 | 699.05 | 7 | 18.7 | Bilim
450 | 0 | 0 | 135 | 18 | 1100.35 | 764.65 | 7 | 75.7 | Bilim
360 | 90 | 0 | 135 | 14.4 | 1097.4 | 762.6 | 7 | 72.1 | Bilim
270 | 180 | 0 | 135 | 11.7 | 1091.5 | 758.5 | 7 | 66.4 | Bilim
180 | 270 | 0 | 135 | 9 | 1085.6 | 754.4 | 7 | 63.2 | Bilim
90 | 360 | 0 | 135 | 8.1 | 1079.7 | 750.3 | 7 | 50.2 | Bilim
450 | 0 | 0 | 180 | 4.5 | 1032.5 | 717.5 | 7 | 59.2 | Bilim
360 | 90 | 0 | 180 | 3.6 | 1026.6 | 713.4 | 7 | 60.3 | Bilim
270 | 180 | 0 | 180 | 2.25 | 1020.7 | 709.3 | 7 | 56.3 | Bilim
180 | 270 | 0 | 180 | 2.25 | 1014.8 | 705.2 | 7 | 38.6 | Bilim
90 | 360 | 0 | 180 | 1.35 | 1008.9 | 701.1 | 7 | 36.7 | Bilim
450 | 0 | 0 | 225 | 0 | 961.7 | 668.3 | 7 | 36.6 | Bilim
360 | 90 | 0 | 225 | 0 | 955.8 | 664.2 | 7 | 33.2 | Bilim
270 | 180 | 0 | 225 | 0 | 949.9 | 660.1 | 7 | 28.3 | Bilim
180 | 270 | 0 | 225 | 0 | 944 | 656 | 7 | 20.8 | Bilim
90 | 360 | 0 | 225 | 0 | 938.1 | 651.9 | 7 | 17.5 | Bilim
350 | 0 | 0 | 105 | 12.25 | 1197.7 | 832.3 | 28 | 75.8 | Bilim
280 | 70 | 0 | 105 | 11.55 | 1194.75 | 830.25 | 28 | 81.4 | Bilim
210 | 140 | 0 | 105 | 8.75 | 1188.85 | 826.15 | 28 | 81 | Bilim
140 | 210 | 0 | 105 | 7 | 1185.9 | 824.1 | 28 | 73.3 | Bilim
70 | 280 | 0 | 105 | 5.6 | 1180 | 820 | 28 | 62.7 | Bilim
350 | 0 | 0 | 140 | 5.25 | 1144.6 | 795.4 | 28 | 63.9 | Bilim
280 | 70 | 0 | 140 | 4.2 | 1138.7 | 791.3 | 28 | 65.8 | Bilim
210 | 140 | 0 | 140 | 3.5 | 1135.75 | 789.25 | 28 | 67.2 | Bilim
140 | 210 | 0 | 140 | 1.75 | 1129.85 | 785.15 | 28 | 61.8 | Bilim
70 | 280 | 0 | 140 | 2.8 | 1126.9 | 783.1 | 28 | 50.4 | Bilim
350 | 0 | 0 | 175 | 0.7 | 1088.55 | 756.45 | 28 | 53.6 | Bilim
280 | 70 | 0 | 175 | 0 | 1085.6 | 754.4 | 28 | 57 | Bilim
210 | 140 | 0 | 175 | 0 | 1079.7 | 750.3 | 28 | 55.9 | Bilim
140 | 210 | 0 | 175 | 0 | 1076.75 | 748.25 | 28 | 45.1 | Bilim
70 | 280 | 0 | 175 | 0 | 1070.85 | 744.15 | 28 | 29.9 | Bilim
400 | 0 | 0 | 120 | 16 | 1150.5 | 799.5 | 28 | 80.7 | Bilim
320 | 80 | 0 | 120 | 14 | 1144.6 | 795.4 | 28 | 81.4 | Bilim
240 | 160 | 0 | 120 | 9.6 | 1141.65 | 793.35 | 28 | 82 | Bilim
160 | 240 | 0 | 120 | 6 | 1135.75 | 789.25 | 28 | 77.8 | Bilim
80 | 320 | 0 | 120 | 4.8 | 1129.85 | 785.15 | 28 | 67.7 | Bilim
400 | 0 | 0 | 160 | 6 | 1088.55 | 756.45 | 28 | 63.9 | Bilim
320 | 80 | 0 | 160 | 4 | 1082.65 | 752.35 | 28 | 66 | Bilim
240 | 160 | 0 | 160 | 4 | 1076.75 | 748.25 | 28 | 66.9 | Bilim
160 | 240 | 0 | 160 | 2.4 | 1073.8 | 746.2 | 28 | 61.1 | Bilim
80 | 320 | 0 | 160 | 3.6 | 1067.9 | 742.1 | 28 | 53.1 | Bilim
400 | 0 | 0 | 200 | 0.4 | 1023.65 | 711.35 | 28 | 51.4 | Bilim
320 | 80 | 0 | 200 | 0 | 1020.7 | 709.3 | 28 | 52.6 | Bilim
240 | 160 | 0 | 200 | 0 | 1014.8 | 705.2 | 28 | 51.6 | Bilim
160 | 240 | 0 | 200 | 0 | 1008.9 | 701.1 | 28 | 40.1 | Bilim
80 | 320 | 0 | 200 | 0 | 1005.95 | 699.05 | 28 | 25.3 | Bilim
450 | 0 | 0 | 135 | 18 | 1100.35 | 764.65 | 28 | 80.3 | Bilim
360 | 90 | 0 | 135 | 14.4 | 1097.4 | 762.6 | 28 | 81.8 | Bilim
270 | 180 | 0 | 135 | 11.7 | 1091.5 | 758.5 | 28 | 83.8 | Bilim
180 | 270 | 0 | 135 | 9 | 1085.6 | 754.4 | 28 | 80.6 | Bilim
90 | 360 | 0 | 135 | 8.1 | 1079.7 | 750.3 | 28 | 66.3 | Bilim
450 | 0 | 0 | 180 | 4.5 | 1032.5 | 717.5 | 28 | 64.3 | Bilim
360 | 90 | 0 | 180 | 3.6 | 1026.6 | 713.4 | 28 | 73.5 | Bilim
270 | 180 | 0 | 180 | 2.25 | 1020.7 | 709.3 | 28 | 66.4 | Bilim
180 | 270 | 0 | 180 | 2.25 | 1014.8 | 705.2 | 28 | 61.8 | Bilim
90 | 360 | 0 | 180 | 1.35 | 1008.9 | 701.1 | 28 | 46.8 | Bilim
450 | 0 | 0 | 225 | 0 | 961.7 | 668.3 | 28 | 48.7 | Bilim
360 | 90 | 0 | 225 | 0 | 955.8 | 664.2 | 28 | 50.4 | Bilim
270 | 180 | 0 | 225 | 0 | 949.9 | 660.1 | 28 | 49.3 | Bilim
180 | 270 | 0 | 225 | 0 | 944 | 656 | 28 | 39.5 | Bilim
90 | 360 | 0 | 225 | 0 | 938.1 | 651.9 | 28 | 27.7 | Bilim
350 | 0 | 0 | 105 | 12.25 | 1197.7 | 832.3 | 90 | 83.9 | Bilim
280 | 70 | 0 | 105 | 11.55 | 1194.75 | 830.25 | 90 | 86.8 | Bilim
210 | 140 | 0 | 105 | 8.75 | 1188.85 | 826.15 | 90 | 87.8 | Bilim
140 | 210 | 0 | 105 | 7 | 1185.9 | 824.1 | 90 | 81.2 | Bilim
70 | 280 | 0 | 105 | 5.6 | 1180 | 820 | 90 | 70.6 | Bilim
350 | 0 | 0 | 140 | 5.25 | 1144.6 | 795.4 | 90 | 71.3 | Bilim
280 | 70 | 0 | 140 | 4.2 | 1138.7 | 791.3 | 90 | 73.7 | Bilim
210 | 140 | 0 | 140 | 3.5 | 1135.75 | 789.25 | 90 | 76.3 | Bilim
140 | 210 | 0 | 140 | 1.75 | 1129.85 | 785.15 | 90 | 74 | Bilim
70 | 280 | 0 | 140 | 2.8 | 1126.9 | 783.1 | 90 | 58.9 | Bilim
350 | 0 | 0 | 175 | 0.7 | 1088.55 | 756.45 | 90 | 61.5 | Bilim
280 | 70 | 0 | 175 | 0 | 1085.6 | 754.4 | 90 | 65.4 | Bilim
210 | 140 | 0 | 175 | 0 | 1079.7 | 750.3 | 90 | 65.9 | Bilim
140 | 210 | 0 | 175 | 0 | 1076.75 | 748.25 | 90 | 58.3 | Bilim
70 | 280 | 0 | 175 | 0 | 1070.85 | 744.15 | 90 | 38.1 | Bilim
400 | 0 | 0 | 120 | 16 | 1150.5 | 799.5 | 90 | 85.2 | Bilim
320 | 80 | 0 | 120 | 14 | 1144.6 | 795.4 | 90 | 90.1 | Bilim
240 | 160 | 0 | 120 | 9.6 | 1141.65 | 793.35 | 90 | 88.3 | Bilim
160 | 240 | 0 | 120 | 6 | 1135.75 | 789.25 | 90 | 79 | Bilim
80 | 320 | 0 | 120 | 4.8 | 1129.85 | 785.15 | 90 | 76.2 | Bilim
400 | 0 | 0 | 160 | 6 | 1088.55 | 756.45 | 90 | 67.9 | Bilim
320 | 80 | 0 | 160 | 4 | 1082.65 | 752.35 | 90 | 72.4 | Bilim
240 | 160 | 0 | 160 | 4 | 1076.75 | 748.25 | 90 | 77.9 | Bilim
160 | 240 | 0 | 160 | 2.4 | 1073.8 | 746.2 | 90 | 75.1 | Bilim
80 | 320 | 0 | 160 | 3.6 | 1067.9 | 742.1 | 90 | 56.8 | Bilim
400 | 0 | 0 | 200 | 0.4 | 1023.65 | 711.35 | 90 | 56.8 | Bilim
320 | 80 | 0 | 200 | 0 | 1020.7 | 709.3 | 90 | 61.4 | Bilim
240 | 160 | 0 | 200 | 0 | 1014.8 | 705.2 | 90 | 57.9 | Bilim
160 | 240 | 0 | 200 | 0 | 1008.9 | 701.1 | 90 | 49.6 | Bilim
80 | 320 | 0 | 200 | 0 | 1005.95 | 699.05 | 90 | 31.6 | Bilim
450 | 0 | 0 | 135 | 18 | 1100.35 | 764.65 | 90 | 85.7 | Bilim
360 | 90 | 0 | 135 | 14.4 | 1097.4 | 762.6 | 90 | 90.1 | Bilim
270 | 180 | 0 | 135 | 11.7 | 1091.5 | 758.5 | 90 | 91.4 | Bilim
180 | 270 | 0 | 135 | 9 | 1085.6 | 754.4 | 90 | 92.5 | Bilim
90 | 360 | 0 | 135 | 8.1 | 1079.7 | 750.3 | 90 | 77.4 | Bilim
450 | 0 | 0 | 180 | 4.5 | 1032.5 | 717.5 | 90 | 71 | Bilim
360 | 90 | 0 | 180 | 3.6 | 1026.6 | 713.4 | 90 | 82.3 | Bilim
270 | 180 | 0 | 180 | 2.25 | 1020.7 | 709.3 | 90 | 81 | Bilim
180 | 270 | 0 | 180 | 2.25 | 1014.8 | 705.2 | 90 | 73.4 | Bilim
90 | 360 | 0 | 180 | 1.35 | 1008.9 | 701.1 | 90 | 54.6 | Bilim
450 | 0 | 0 | 225 | 0 | 961.7 | 668.3 | 90 | 50.5 | Bilim
360 | 90 | 0 | 225 | 0 | 955.8 | 664.2 | 90 | 56.2 | Bilim
270 | 180 | 0 | 225 | 0 | 949.9 | 660.1 | 90 | 53.4 | Bilim
180 | 270 | 0 | 225 | 0 | 944 | 656 | 90 | 49.1 | Bilim
90 | 360 | 0 | 225 | 0 | 938.1 | 651.9 | 90 | 35 | Bilim
350 | 0 | 0 | 105 | 12.25 | 1197.7 | 832.3 | 360 | 90 | Bilim
280 | 70 | 0 | 105 | 11.55 | 1194.75 | 830.25 | 360 | 86.9 | Bilim
210 | 140 | 0 | 105 | 8.75 | 1188.85 | 826.15 | 360 | 91.8 | Bilim
140 | 210 | 0 | 105 | 7 | 1185.9 | 824.1 | 360 | 85.7 | Bilim
70 | 280 | 0 | 105 | 5.6 | 1180 | 820 | 360 | 74.7 | Bilim
350 | 0 | 0 | 140 | 5.25 | 1144.6 | 795.4 | 360 | 72.8 | Bilim
280 | 70 | 0 | 140 | 4.2 | 1138.7 | 791.3 | 360 | 76.7 | Bilim
210 | 140 | 0 | 140 | 3.5 | 1135.75 | 789.25 | 360 | 78.2 | Bilim
140 | 210 | 0 | 140 | 1.75 | 1129.85 | 785.15 | 360 | 79.1 | Bilim
70 | 280 | 0 | 140 | 2.8 | 1126.9 | 783.1 | 360 | 62.6 | Bilim
350 | 0 | 0 | 175 | 0.7 | 1088.55 | 756.45 | 360 | 66 | Bilim
280 | 70 | 0 | 175 | 0 | 1085.6 | 754.4 | 360 | 69.8 | Bilim
210 | 140 | 0 | 175 | 0 | 1079.7 | 750.3 | 360 | 71.7 | Bilim
140 | 210 | 0 | 175 | 0 | 1076.75 | 748.25 | 360 | 65.9 | Bilim
70 | 280 | 0 | 175 | 0 | 1070.85 | 744.15 | 360 | 39.1 | Bilim
400 | 0 | 0 | 120 | 16 | 1150.5 | 799.5 | 360 | 89.9 | Bilim
320 | 80 | 0 | 120 | 14 | 1144.6 | 795.4 | 360 | 97.1 | Bilim
240 | 160 | 0 | 120 | 9.6 | 1141.65 | 793.35 | 360 | 92.4 | Bilim
160 | 240 | 0 | 120 | 6 | 1135.75 | 789.25 | 360 | 89.2 | Bilim
80 | 320 | 0 | 120 | 4.8 | 1129.85 | 785.15 | 360 | 82.9 | Bilim
400 | 0 | 0 | 160 | 6 | 1088.55 | 756.45 | 360 | 70.6 | Bilim
320 | 80 | 0 | 160 | 4 | 1082.65 | 752.35 | 360 | 76.4 | Bilim
240 | 160 | 0 | 160 | 4 | 1076.75 | 748.25 | 360 | 79 | Bilim
160 | 240 | 0 | 160 | 2.4 | 1073.8 | 746.2 | 360 | 82.8 | Bilim
80 | 320 | 0 | 160 | 3.6 | 1067.9 | 742.1 | 360 | 68 | Bilim
400 | 0 | 0 | 200 | 0.4 | 1023.65 | 711.35 | 360 | 64.1 | Bilim
320 | 80 | 0 | 200 | 0 | 1020.7 | 709.3 | 360 | 65.8 | Bilim
240 | 160 | 0 | 200 | 0 | 1014.8 | 705.2 | 360 | 65.2 | Bilim
160 | 240 | 0 | 200 | 0 | 1008.9 | 701.1 | 360 | 56 | Bilim
80 | 320 | 0 | 200 | 0 | 1005.95 | 699.05 | 360 | 34.3 | Bilim
450 | 0 | 0 | 135 | 18 | 1100.35 | 764.65 | 360 | 92.8 | Bilim
360 | 90 | 0 | 135 | 14.4 | 1097.4 | 762.6 | 360 | 95.9 | Bilim
270 | 180 | 0 | 135 | 11.7 | 1091.5 | 758.5 | 360 | 96.8 | Bilim
180 | 270 | 0 | 135 | 9 | 1085.6 | 754.4 | 360 | 101.3 | Bilim
90 | 360 | 0 | 135 | 8.1 | 1079.7 | 750.3 | 360 | 78.4 | Bilim
450 | 0 | 0 | 180 | 4.5 | 1032.5 | 717.5 | 360 | 79.4 | Bilim
360 | 90 | 0 | 180 | 3.6 | 1026.6 | 713.4 | 360 | 86.6 | Bilim
270 | 180 | 0 | 180 | 2.25 | 1020.7 | 709.3 | 360 | 84.6 | Bilim
180 | 270 | 0 | 180 | 2.25 | 1014.8 | 705.2 | 360 | 80.6 | Bilim
90 | 360 | 0 | 180 | 1.35 | 1008.9 | 701.1 | 360 | 58.9 | Bilim
450 | 0 | 0 | 225 | 0 | 961.7 | 668.3 | 360 | 60.2 | Bilim
360 | 90 | 0 | 225 | 0 | 955.8 | 664.2 | 360 | 66.7 | Bilim
270 | 180 | 0 | 225 | 0 | 949.9 | 660.1 | 360 | 65.1 | Bilim
180 | 270 | 0 | 225 | 0 | 944 | 656 | 360 | 57.4 | Bilim
90 | 360 | 0 | 225 | 0 | 938.1 | 651.9 | 360 | 39.6 | Bilim
400 | 0 | 0 | 168 | 0 | 972 | 783 | 1 | 17 | Lee
280 | 120 | 0 | 168 | 0 | 968 | 780 | 1 | 5.1 | Lee
200 | 200 | 0 | 168 | 0 | 966 | 778 | 1 | 2.4 | Lee
454 | 0 | 0 | 168 | 0 | 981 | 729 | 1 | 19.6 | Lee
318 | 136 | 0 | 168 | 0 | 977 | 726 | 1 | 10.3 | Lee
227 | 227 | 0 | 168 | 0 | 974 | 724 | 1 | 5.2 | Lee
525 | 0 | 0 | 168 | 0 | 981 | 672 | 1 | 30.4 | Lee
368 | 157 | 0 | 168 | 0 | 976 | 668 | 1 | 11.8 | Lee
263 | 262 | 0 | 168 | 0 | 972 | 665 | 1 | 10 | Lee
622 | 0 | 0 | 168 | 0 | 965 | 608 | 1 | 31.1 | Lee
400 | 0 | 0 | 168 | 0 | 972 | 783 | 3 | 29.8 | Lee
280 | 120 | 0 | 168 | 0 | 968 | 780 | 3 | 19.5 | Lee
200 | 200 | 0 | 168 | 0 | 966 | 778 | 3 | 14.8 | Lee
454 | 0 | 0 | 168 | 0 | 981 | 729 | 3 | 36.1 | Lee
318 | 136 | 0 | 168 | 0 | 977 | 726 | 3 | 27.2 | Lee
227 | 227 | 0 | 168 | 0 | 974 | 724 | 3 | 22.2 | Lee
525 | 0 | 0 | 168 | 0 | 981 | 672 | 3 | 39.3 | Lee
368 | 157 | 0 | 168 | 0 | 976 | 668 | 3 | 40.5 | Lee
263 | 262 | 0 | 168 | 0 | 972 | 665 | 3 | 35.4 | Lee
622 | 0 | 0 | 168 | 0 | 965 | 608 | 3 | 54.4 | Lee
435 | 187 | 0 | 168 | 0 | 959 | 604 | 3 | 52.7 | Lee
311 | 311 | 0 | 168 | 0 | 954 | 601 | 3 | 46.2 | Lee
400 | 0 | 0 | 168 | 0 | 972 | 783 | 7 | 37.2 | Lee
280 | 120 | 0 | 168 | 0 | 968 | 780 | 7 | 30.2 | Lee
200 | 200 | 0 | 168 | 0 | 966 | 778 | 7 | 27.3 | Lee
454 | 0 | 0 | 168 | 0 | 981 | 729 | 7 | 42.3 | Lee
318 | 136 | 0 | 168 | 0 | 977 | 726 | 7 | 39.2 | Lee
227 | 227 | 0 | 168 | 0 | 974 | 724 | 7 | 35.7 | Lee
525 | 0 | 0 | 168 | 0 | 981 | 672 | 7 | 55 | Lee
368 | 157 | 0 | 168 | 0 | 976 | 668 | 7 | 57.4 | Lee
263 | 262 | 0 | 168 | 0 | 972 | 665 | 7 | 54.9 | Lee
622 | 0 | 0 | 168 | 0 | 965 | 608 | 7 | 63.3 | Lee
435 | 187 | 0 | 168 | 0 | 959 | 604 | 7 | 70.3 | Lee
311 | 311 | 0 | 168 | 0 | 954 | 601 | 7 | 69.2 | Lee
400 | 0 | 0 | 168 | 0 | 972 | 783 | 28 | 46.1 | Lee
280 | 120 | 0 | 168 | 0 | 968 | 780 | 28 | 44.9 | Lee
200 | 200 | 0 | 168 | 0 | 966 | 778 | 28 | 44.6 | Lee
454 | 0 | 0 | 168 | 0 | 981 | 729 | 28 | 50.5 | Lee
318 | 136 | 0 | 168 | 0 | 977 | 726 | 28 | 56.3 | Lee
227 | 227 | 0 | 168 | 0 | 974 | 724 | 28 | 57.1 | Lee
525 | 0 | 0 | 168 | 0 | 981 | 672 | 28 | 60 | Lee
368 | 157 | 0 | 168 | 0 | 976 | 668 | 28 | 64.3 | Lee
263 | 262 | 0 | 168 | 0 | 972 | 665 | 28 | 66.7 | Lee
622 | 0 | 0 | 168 | 0 | 965 | 608 | 28 | 71.4 | Lee
435 | 187 | 0 | 168 | 0 | 959 | 604 | 28 | 72.6 | Lee
311 | 311 | 0 | 168 | 0 | 954 | 601 | 28 | 76.2 | Lee
400 | 0 | 0 | 168 | 0 | 972 | 783 | 90 | 50.8 | Lee
280 | 120 | 0 | 168 | 0 | 968 | 780 | 90 | 51.7 | Lee
200 | 200 | 0 | 168 | 0 | 966 | 778 | 90 | 52.3 | Lee
454 | 0 | 0 | 168 | 0 | 981 | 729 | 90 | 53.8 | Lee
318 | 136 | 0 | 168 | 0 | 977 | 726 | 90 | 57.8 | Lee
227 | 227 | 0 | 168 | 0 | 974 | 724 | 90 | 58.6 | Lee
525 | 0 | 0 | 168 | 0 | 981 | 672 | 90 | 70.6 | Lee
368 | 157 | 0 | 168 | 0 | 976 | 668 | 90 | 74.5 | Lee
263 | 262 | 0 | 168 | 0 | 972 | 665 | 90 | 74.9 | Lee
622 | 0 | 0 | 168 | 0 | 965 | 608 | 90 | 80.7 | Lee
435 | 187 | 0 | 168 | 0 | 959 | 604 | 90 | 83.9 | Lee
311 | 311 | 0 | 168 | 0 | 954 | 601 | 90 | 86.2 | Lee
400 | 0 | 0 | 168 | 0 | 972 | 783 | 180 | 55.3 | Lee
280 | 120 | 0 | 168 | 0 | 968 | 780 | 180 | 53.1 | Lee
200 | 200 | 0 | 168 | 0 | 966 | 778 | 180 | 54.3 | Lee
454 | 0 | 0 | 168 | 0 | 981 | 729 | 180 | 60.7 | Lee
318 | 136 | 0 | 168 | 0 | 977 | 726 | 180 | 60.8 | Lee
227 | 227 | 0 | 168 | 0 | 974 | 724 | 180 | 61.9 | Lee
525 | 0 | 0 | 168 | 0 | 981 | 672 | 180 | 73.8 | Lee
368 | 157 | 0 | 168 | 0 | 976 | 668 | 180 | 75.2 | Lee
263 | 262 | 0 | 168 | 0 | 972 | 665 | 180 | 75.3 | Lee
622 | 0 | 0 | 168 | 0 | 965 | 608 | 180 | 85.3 | Lee
435 | 187 | 0 | 168 | 0 | 959 | 604 | 180 | 86.5 | Lee
311 | 311 | 0 | 168 | 0 | 954 | 601 | 180 | 89.6 | Lee
375 | 0 | 0 | 198.75 | 0 | 1143.75 | 592.5 | 28 | 36.84 | Chopra
400 | 0 | 0 | 200 | 0 | 1128 | 572 | 28 | 43.13 | Chopra
400 | 0 | 0 | 212 | 0 | 1196 | 616 | 28 | 38.58 | Chopra
425 | 0 | 0 | 199.75 | 0 | 1096.5 | 544 | 28 | 47.16 | Chopra
425 | 0 | 0 | 208.25 | 0 | 1177.25 | 590.75 | 28 | 45.05 | Chopra
450 | 0 | 0 | 198 | 0 | 1057.5 | 513 | 28 | 49.63 | Chopra
450 | 0 | 0 | 211.5 | 0 | 1143 | 562.5 | 28 | 47.42 | Chopra
475 | 0 | 0 | 199.5 | 0 | 1040.25 | 498.75 | 28 | 54.01 | Chopra
475 | 0 | 0 | 209 | 0 | 1168.5 | 565.25 | 28 | 50.05 | Chopra
375 | 0 | 0 | 198.75 | 0 | 1143.75 | 592.5 | 28 | 37.81 | Chopra
400 | 0 | 0 | 200 | 0 | 1128 | 572 | 28 | 44.11 | Chopra
400 | 0 | 0 | 212 | 0 | 1196 | 616 | 28 | 40.9 | Chopra
425 | 0 | 0 | 199.75 | 0 | 1096.5 | 544 | 28 | 47.51 | Chopra
425 | 0 | 0 | 208.25 | 0 | 1177.25 | 590.75 | 28 | 45.3 | Chopra
425 | 0 | 0 | 216.75 | 0 | 1253.75 | 641.75 | 28 | 42.54 | Chopra
450 | 0 | 0 | 198 | 0 | 1057.5 | 513 | 28 | 52.03 | Chopra
450 | 0 | 0 | 211.5 | 0 | 1143 | 562.5 | 28 | 48.74 | Chopra
450 | 0 | 0 | 220.5 | 0 | 1228.5 | 616.5 | 28 | 46.59 | Chopra
475 | 0 | 0 | 199.5 | 0 | 1040.25 | 498.75 | 28 | 54.49 | Chopra
475 | 0 | 0 | 209 | 0 | 1168.5 | 565.25 | 28 | 53.06 | Chopra
475 | 0 | 0 | 218.5 | 0 | 1192.25 | 584.25 | 28 | 49.18 | Chopra
425 | 0 | 0 | 221 | 0 | 858.5 | 607.75 | 28 | 40.02 | Chopra
450 | 0 | 0 | 220.5 | 0 | 837 | 580.5 | 28 | 45.25 | Chopra
450 | 0 | 0 | 229.5 | 0 | 855 | 175.95 | 28 | 42.68 | Chopra
475 | 0 | 0 | 218.5 | 0 | 817 | 555.75 | 28 | 48.67 | Chopra
475 | 0 | 0 | 228 | 0 | 869.25 | 598.5 | 28 | 45.52 | Chopra
350 | 0 | 0 | 178.5 | 0 | 1141 | 486.5 | 28 | 39.52 | Chopra
350 | 0 | 0 | 189 | 0 | 1197 | 521.5 | 28 | 31.66 | Chopra
375 | 0 | 0 | 180 | 0 | 1121.25 | 468.75 | 28 | 42.73 | Chopra
375 | 0 | 0 | 191.25 | 0 | 1196.25 | 506.25 | 28 | 40.69 | Chopra
400 | 0 | 0 | 180 | 0 | 1080 | 440 | 28 | 47.99 | Chopra
400 | 0 | 0 | 192 | 0 | 1168 | 484 | 28 | 44.89 | Chopra
425 | 0 | 0 | 178.5 | 0 | 1049.75 | 416.5 | 28 | 51.25 | Chopra
425 | 0 | 0 | 191.25 | 0 | 1139 | 463.25 | 28 | 49.05 | Chopra
450 | 0 | 0 | 189 | 0 | 1102.5 | 441 | 28 | 53.69 | Chopra
350 | 0 | 0 | 189 | 0 | 1197 | 521.5 | 28 | 36.64 | Chopra
375 | 0 | 0 | 191.25 | 0 | 1196.25 | 506.25 | 28 | 41.57 | Chopra
400 | 0 | 0 | 192 | 0 | 1168 | 484 | 28 | 46.22 | Chopra
425 | 0 | 0 | 191.25 | 0 | 1139 | 463.25 | 28 | 50.35 | Chopra
450 | 0 | 0 | 189 | 0 | 1102.5 | 441 | 28 | 54.11 | Chopra
375 | 0 | 0 | 198.75 | 0 | 903.75 | 551.25 | 28 | 37.3 | Chopra
400 | 0 | 0 | 200 | 0 | 884 | 528 | 28 | 44.04 | Chopra
400 | 0 | 0 | 212 | 0 | 944 | 576 | 28 | 39.61 | Chopra
425 | 0 | 0 | 199.75 | 0 | 862.75 | 505.75 | 28 | 47.37 | Chopra
425 | 0 | 0 | 208.25 | 0 | 926.5 | 548.25 | 28 | 44.69 | Chopra
450 | 0 | 0 | 198 | 0 | 837 | 481.5 | 28 | 50.93 | Chopra
450 | 0 | 0 | 211.5 | 0 | 900 | 526.5 | 28 | 48.08 | Chopra
475 | 0 | 0 | 199.5 | 0 | 798 | 451.25 | 28 | 54.14 | Chopra
475 | 0 | 0 | 209 | 0 | 874 | 503.5 | 28 | 51.31 | Chopra
375 | 0 | 0 | 198.75 | 0 | 1143.75 | 592.5 | 56 | 40.92 | Chopra
400 | 0 | 0 | 200 | 0 | 1128 | 572 | 56 | 50.22 | Chopra
400 | 0 | 0 | 212 | 0 | 1196 | 616 | 56 | 45.51 | Chopra
425 | 0 | 0 | 199.75 | 0 | 1096.5 | 544 | 56 | 51.25 | Chopra
425 | 0 | 0 | 208.25 | 0 | 1177.25 | 590.75 | 56 | 50.72 | Chopra
450 | 0 | 0 | 198 | 0 | 1057.5 | 513 | 56 | 54.48 | Chopra
450 | 0 | 0 | 211.5 | 0 | 1143 | 562.5 | 56 | 51.34 | Chopra
475 | 0 | 0 | 199.5 | 0 | 1040.25 | 498.75 | 56 | 57.91 | Chopra
475 | 0 | 0 | 209 | 0 | 1168.5 | 565.25 | 56 | 55.72 | Chopra
375 | 0 | 0 | 198.75 | 0 | 1143.75 | 592.5 | 56 | 43.5 | Chopra
400 | 0 | 0 | 200 | 0 | 1128 | 572 | 56 | 50.98 | Chopra
400 | 0 | 0 | 212 | 0 | 1196 | 616 | 56 | 46.56 | Chopra
425 | 0 | 0 | 199.75 | 0 | 1096.5 | 544 | 56 | 52.92 | Chopra
425 | 0 | 0 | 208.25 | 0 | 1177.25 | 590.75 | 56 | 51.47 | Chopra
425 | 0 | 0 | 216.75 | 0 | 1253.75 | 641.75 | 56 | 49.05 | Chopra
450 | 0 | 0 | 198 | 0 | 1057.5 | 513 | 56 | 56.26 | Chopra
450 | 0 | 0 | 211.5 | 0 | 1143 | 562.5 | 56 | 53.42 | Chopra
450 | 0 | 0 | 220.5 | 0 | 1228.5 | 616.5 | 56 | 53.21 | Chopra
475 | 0 | 0 | 199.5 | 0 | 1040.25 | 498.75 | 56 | 58.65 | Chopra
475 | 0 | 0 | 209 | 0 | 1168.5 | 565.25 | 56 | 56.67 | Chopra
475 | 0 | 0 | 218.5 | 0 | 1192.25 | 584.25 | 56 | 54.04 | Chopra
425 | 0 | 0 | 221 | 0 | 858.5 | 607.75 | 56 | 46.92 | Chopra
450 | 0 | 0 | 220.5 | 0 | 837 | 580.5 | 56 | 50.43 | Chopra
450 | 0 | 0 | 229.5 | 0 | 855 | 175.95 | 56 | 48.54 | Chopra
475 | 0 | 0 | 218.5 | 0 | 817 | 555.75 | 56 | 53.48 | Chopra
475 | 0 | 0 | 228 | 0 | 869.25 | 598.5 | 56 | 50.97 | Chopra
350 | 0 | 0 | 178.5 | 0 | 1141 | 486.5 | 56 | 43.31 | Chopra
350 | 0 | 0 | 189 | 0 | 1197 | 521.5 | 56 | 37.18 | Chopra
375 | 0 | 0 | 180 | 0 | 1121.25 | 468.75 | 56 | 48.23 | Chopra
375 | 0 | 0 | 191.25 | 0 | 1196.25 | 506.25 | 56 | 44.46 | Chopra
400 | 0 | 0 | 180 | 0 | 1080 | 440 | 56 | 52.95 | Chopra
400 | 0 | 0 | 192 | 0 | 1168 | 484 | 56 | 51.2 | Chopra
425 | 0 | 0 | 178.5 | 0 | 1049.75 | 416.5 | 56 | 57.55 | Chopra
425 | 0 | 0 | 191.25 | 0 | 1139 | 463.25 | 56 | 54.14 | Chopra
450 | 0 | 0 | 189 | 0 | 1102.5 | 441 | 56 | 57.77 | Chopra
350 | 0 | 0 | 189 | 0 | 1197 | 521.5 | 56 | 43.46 | Chopra
375 | 0 | 0 | 191.25 | 0 | 1196.25 | 506.25 | 56 | 46.81 | Chopra
400 | 0 | 0 | 192 | 0 | 1168 | 484 | 56 | 52.58 | Chopra
425 | 0 | 0 | 191.25 | 0 | 1139 | 463.25 | 56 | 56.02 | Chopra
450 | 0 | 0 | 189 | 0 | 1102.5 | 441 | 56 | 58.52 | Chopra
375 | 0 | 0 | 198.75 | 0 | 903.75 | 551.25 | 56 | 43.51 | Chopra
400 | 0 | 0 | 200 | 0 | 884 | 528 | 56 | 50.53 | Chopra
400 | 0 | 0 | 212 | 0 | 944 | 576 | 56 | 46.09 | Chopra
425 | 0 | 0 | 199.75 | 0 | 862.75 | 505.75 | 56 | 51.31 | Chopra
425 | 0 | 0 | 208.25 | 0 | 926.5 | 548.25 | 56 | 50.69 | Chopra
450 | 0 | 0 | 198 | 0 | 837 | 481.5 | 56 | 55.71 | Chopra
450 | 0 | 0 | 211.5 | 0 | 900 | 526.5 | 56 | 52.63 | Chopra
475 | 0 | 0 | 199.5 | 0 | 798 | 451.25 | 56 | 58.21 | Chopra
475 | 0 | 0 | 209 | 0 | 874 | 503.5 | 56 | 56.37 | Chopra
375 | 0 | 0 | 198.75 | 0 | 1143.75 | 592.5 | 91 | 44.52 | Chopra
400 | 0 | 0 | 200 | 0 | 1128 | 572 | 91 | 51.97 | Chopra
400 | 0 | 0 | 212 | 0 | 1196 | 616 | 91 | 47.49 | Chopra
425 | 0 | 0 | 199.75 | 0 | 1096.5 | 544 | 91 | 54.27 | Chopra
425 | 0 | 0 | 208.25 | 0 | 1177.25 | 590.75 | 91 | 52.85 | Chopra
450 | 0 | 0 | 198 | 0 | 1057.5 | 513 | 91 | 58.04 | Chopra
450 | 0 | 0 | 211.5 | 0 | 1143 | 562.5 | 91 | 55.3 | Chopra
475 | 0 | 0 | 199.5 | 0 | 1040.25 | 498.75 | 91 | 60.15 | Chopra
475 | 0 | 0 | 209 | 0 | 1168.5 | 565.25 | 91 | 58.31 | Chopra
375 | 0 | 0 | 198.75 | 0 | 1143.75 | 592.5 | 91 | 47.55 | Chopra
400 | 0 | 0 | 200 | 0 | 1128 | 572 | 91 | 52.56 | Chopra
400 | 0 | 0 | 212 | 0 | 1196 | 616 | 91 | 51.07 | Chopra
425 | 0 | 0 | 199.75 | 0 | 1096.5 | 544 | 91 | 54.47 | Chopra
425 | 0 | 0 | 208.25 | 0 | 1177.25 | 590.75 | 91 | 53.09 | Chopra
425 | 0 | 0 | 216.75 | 0 | 1253.75 | 641.75 | 91 | 51.19 | Chopra
450 | 0 | 0 | 198 | 0 | 1057.5 | 513 | 91 | 59.19 | Chopra
450 | 0 | 0 | 211.5 | 0 | 1143 | 562.5 | 91 | 55.03 | Chopra
450 | 0 | 0 | 220.5 | 0 | 1228.5 | 616.5 | 91 | 53.67 | Chopra
475 | 0 | 0 | 199.5 | 0 | 1040.25 | 498.75 | 91 | 63.07 | Chopra
475 | 0 | 0 | 209 | 0 | 1168.5 | 565.25 | 91 | 62.57 | Chopra
475 | 0 | 0 | 218.5 | 0 | 1192.25 | 584.25 | 91 | 57.1 | Chopra
425 | 0 | 0 | 221 | 0 | 858.5 | 607.75 | 91 | 48.48 | Chopra
450 | 0 | 0 | 220.5 | 0 | 837 | 580.5 | 91 | 53.09 | Chopra
450 | 0 | 0 | 229.5 | 0 | 855 | 175.95 | 91 | 49.63 | Chopra
475 | 0 | 0 | 218.5 | 0 | 817 | 555.75 | 91 | 56.5 | Chopra
475 | 0 | 0 | 228 | 0 | 869.25 | 598.5 | 91 | 53.63 | Chopra
350 | 0 | 0 | 178.5 | 0 | 1141 | 486.5 | 91 | 46.13 | Chopra
350 | 0 | 0 | 189 | 0 | 1197 | 521.5 | 91 | 43.92 | Chopra
375 | 0 | 0 | 180 | 0 | 1121.25 | 468.75 | 91 | 52.23 | Chopra
375 | 0 | 0 | 191.25 | 0 | 1196.25 | 506.25 | 91 | 46.42 | Chopra
400 | 0 | 0 | 180 | 0 | 1080 | 440 | 91 | 55.51 | Chopra
400 | 0 | 0 | 192 | 0 | 1168 | 484 | 91 | 53.85 | Chopra
425 | 0 | 0 | 178.5 | 0 | 1049.75 | 416.5 | 91 | 59.5 | Chopra
425 | 0 | 0 | 191.25 | 0 | 1139 | 463.25 | 91 | 57.35 | Chopra
450 | 0 | 0 | 189 | 0 | 1102.5 | 441 | 91 | 59.89 | Chopra
350 | 0 | 0 | 189 | 0 | 1197 | 521.5 | 91 | 46.55 | Chopra
375 | 0 | 0 | 191.25 | 0 | 1196.25 | 506.25 | 91 | 50.04 | Chopra
400 | 0 | 0 | 192 | 0 | 1168 | 484 | 91 | 53.07 | Chopra
425 | 0 | 0 | 191.25 | 0 | 1139 | 463.25 | 91 | 58.32 | Chopra
450 | 0 | 0 | 189 | 0 | 1102.5 | 441 | 91 | 62.28 | Chopra
375 | 0 | 0 | 198.75 | 0 | 903.75 | 551.25 | 91 | 46.63 | Chopra
400 | 0 | 0 | 200 | 0 | 884 | 528 | 91 | 52.55 | Chopra
400 | 0 | 0 | 212 | 0 | 944 | 576 | 91 | 48.17 | Chopra
425 | 0 | 0 | 199.75 | 0 | 862.75 | 505.75 | 91 | 54.77 | Chopra
425 | 0 | 0 | 208.25 | 0 | 926.5 | 548.25 | 91 | 52.75 | Chopra
450 | 0 | 0 | 198 | 0 | 837 | 481.5 | 91 | 59.05 | Chopra
450 | 0 | 0 | 211.5 | 0 | 900 | 526.5 | 91 | 55.61 | Chopra
475 | 0 | 0 | 199.5 | 0 | 798 | 451.25 | 91 | 61.11 | Chopra
475 | 0 | 0 | 209 | 0 | 874 | 503.5 | 91 | 59.51 | Chopra
400 | 0 | 60 | 180 | 0 | 1080 | 440 | 28 | 39.04 | Chopra
425 | 0 | 63.75 | 178.5 | 0 | 1045.5 | 416.5 | 28 | 45.09 | Chopra
425 | 0 | 63.75 | 191.25 | 0 | 1139 | 463.25 | 28 | 41.14 | Chopra
425 | 0 | 63.75 | 199.75 | 0 | 1096.5 | 544 | 28 | 38.35 | Chopra
450 | 0 | 67.5 | 189 | 0 | 1102.5 | 441 | 28 | 46.13 | Chopra
450 | 0 | 67.5 | 198 | 0 | 1057.5 | 513 | 28 | 42.5 | Chopra
450 | 0 | 67.5 | 211.5 | 0 | 1143 | 562.5 | 28 | 39.58 | Chopra
475 | 0 | 71.25 | 199.5 | 0 | 1040.25 | 498.75 | 28 | 47.34 | Chopra
475 | 0 | 71.25 | 209 | 0 | 1168.5 | 565.25 | 28 | 43.55 | Chopra
425 | 0 | 63.75 | 191.25 | 0 | 1139 | 463.25 | 28 | 42.01 | Chopra
425 | 0 | 63.75 | 199.75 | 0 | 1096.5 | 544 | 28 | 38.85 | Chopra
450 | 0 | 67.5 | 189 | 0 | 1102.5 | 441 | 28 | 47.25 | Chopra
450 | 0 | 67.5 | 198 | 0 | 1057.5 | 513 | 28 | 43.09 | Chopra
450 | 0 | 67.5 | 211.5 | 0 | 1143 | 562.5 | 28 | 40.26 | Chopra
450 | 0 | 67.5 | 220.5 | 0 | 1228.5 | 616.5 | 28 | 37.15 | Chopra
475 | 0 | 71.25 | 199.5 | 0 | 1040.25 | 498.75 | 28 | 48.41 | Chopra
475 | 0 | 71.25 | 209 | 0 | 1168.5 | 565.25 | 28 | 44.02 | Chopra
475 | 0 | 71.25 | 218.5 | 0 | 1192.25 | 584.25 | 28 | 40.73 | Chopra
425 | 0 | 63.75 | 199.75 | 0 | 862.75 | 505.75 | 28 | 38.9 | Chopra
450 | 0 | 67.5 | 198 | 0 | 837 | 481.5 | 28 | 43.22 | Chopra
450 | 0 | 67.5 | 211.5 | 0 | 900 | 526.5 | 28 | 39.85 | Chopra
450 | 0 | 67.5 | 220.5 | 0 | 837 | 580.5 | 28 | 36.87 | Chopra
450 | 0 | 67.5 | 229.5 | 0 | 891 | 625.5 | 28 | 35.23 | Chopra
475 | 0 | 71.25 | 199.5 | 0 | 798 | 451.25 | 28 | 47.94 | Chopra
475 | 0 | 71.25 | 209 | 0 | 874 | 503.5 | 28 | 43.87 | Chopra
475 | 0 | 71.25 | 218.5 | 0 | 817 | 555.75 | 28 | 40.34 | Chopra
475 | 0 | 71.25 | 228 | 0 | 869.25 | 598.5 | 28 | 37.65 | Chopra
400 | 0 | 60 | 180 | 0 | 1080 | 440 | 56 | 47.65 | Chopra
425 | 0 | 63.75 | 178.5 | 0 | 1045.5 | 416.5 | 56 | 50.21 | Chopra
425 | 0 | 63.75 | 191.25 | 0 | 1139 | 463.25 | 56 | 48.67 | Chopra
425 | 0 | 63.75 | 199.75 | 0 | 1096.5 | 544 | 56 | 43.27 | Chopra
450 | 0 | 67.5 | 189 | 0 | 1102.5 | 441 | 56 | 51.01 | Chopra
450 | 0 | 67.5 | 198 | 0 | 1057.5 | 513 | 56 | 49.17 | Chopra
450 | 0 | 67.5 | 211.5 | 0 | 1143 | 562.5 | 56 | 44.02 | Chopra
475 | 0 | 71.25 | 199.5 | 0 | 1040.25 | 498.75 | 56 | 52.3 | Chopra
475 | 0 | 71.25 | 209 | 0 | 1168.5 | 565.25 | 56 | 49.79 | Chopra
425 | 0 | 63.75 | 191.25 | 0 | 1139 | 463.25 | 56 | 49.68 | Chopra
425 | 0 | 63.75 | 199.75 | 0 | 1096.5 | 544 | 56 | 44.96 | Chopra
450 | 0 | 67.5 | 189 | 0 | 1102.5 | 441 | 56 | 51.95 | Chopra
450 | 0 | 67.5 | 198 | 0 | 1057.5 | 513 | 56 | 50.3 | Chopra
450 | 0 | 67.5 | 211.5 | 0 | 1143 | 562.5 | 56 | 45.3 | Chopra
450 | 0 | 67.5 | 220.5 | 0 | 1228.5 | 616.5 | 56 | 44.52 | Chopra
475 | 0 | 71.25 | 199.5 | 0 | 1040.25 | 498.75 | 56 | 53.58 | Chopra
475 | 0 | 71.25 | 209 | 0 | 1168.5 | 565.25 | 56 | 51.81 | Chopra
475 | 0 | 71.25 | 218.5 | 0 | 1192.25 | 584.25 | 56 | 45.95 | Chopra
425 | 0 | 63.75 | 199.75 | 0 | 862.75 | 505.75 | 56 | 43.2 | Chopra
450 | 0 | 67.5 | 198 | 0 | 837 | 481.5 | 56 | 49.93 | Chopra
450 | 0 | 67.5 | 211.5 | 0 | 900 | 526.5 | 56 | 44.61 | Chopra
450 | 0 | 67.5 | 220.5 | 0 | 837 | 580.5 | 56 | 41.25 | Chopra
450 | 0 | 67.5 | 229.5 | 0 | 891 | 625.5 | 56 | 40.05 | Chopra
475 | 0 | 71.25 | 199.5 | 0 | 798 | 451.25 | 56 | 53.05 | Chopra
475 | 0 | 71.25 | 209 | 0 | 874 | 503.5 | 56 | 50.48 | Chopra
475 | 0 | 71.25 | 218.5 | 0 | 817 | 555.75 | 56 | 45.61 | Chopra
475 | 0 | 71.25 | 228 | 0 | 869.25 | 598.5 | 56 | 42.28 | Chopra
400 | 0 | 60 | 180 | 0 | 1080 | 440 | 91 | 52.2 | Chopra
425 | 0 | 63.75 | 178.5 | 0 | 1045.5 | 416.5 | 91 | 55.75 | Chopra
425 | 0 | 63.75 | 191.25 | 0 | 1139 | 463.25 | 91 | 52.69 | Chopra
425 | 0 | 63.75 | 199.75 | 0 | 1096.5 | 544 | 91 | 50.42 | Chopra
450 | 0 | 67.5 | 189 | 0 | 1102.5 | 441 | 91 | 56.51 | Chopra
450 | 0 | 67.5 | 198 | 0 | 1057.5 | 513 | 91 | 53.11 | Chopra
450 | 0 | 67.5 | 211.5 | 0 | 1143 | 562.5 | 91 | 51.07 | Chopra
475 | 0 | 71.25 | 199.5 | 0 | 1040.25 | 498.75 | 91 | 57.7 | Chopra
475 | 0 | 71.25 | 209 | 0 | 1168.5 | 565.25 | 91 | 53.79 | Chopra
425 | 0 | 63.75 | 191.25 | 0 | 1139 | 463.25 | 91 | 53.39 | Chopra
425 | 0 | 63.75 | 199.75 | 0 | 1096.5 | 544 | 91 | 50.5 | Chopra
450 | 0 | 67.5 | 189 | 0 | 1102.5 | 441 | 91 | 57.17 | Chopra
450 | 0 | 67.5 | 198 | 0 | 1057.5 | 513 | 91 | 53.67 | Chopra
450 | 0 | 67.5 | 211.5 | 0 | 1143 | 562.5 | 91 | 51.62 | Chopra
450 | 0 | 67.5 | 220.5 | 0 | 1228.5 | 616.5 | 91 | 48.08 | Chopra
475 | 0 | 71.25 | 199.5 | 0 | 1040.25 | 498.75 | 91 | 58.19 | Chopra
475 | 0 | 71.25 | 209 | 0 | 1168.5 | 565.25 | 91 | 54.12 | Chopra
475 | 0 | 71.25 | 218.5 | 0 | 1192.25 | 584.25 | 91 | 52.1 | Chopra
425 | 0 | 63.75 | 199.75 | 0 | 862.75 | 505.75 | 91 | 50.5 | Chopra
450 | 0 | 67.5 | 198 | 0 | 837 | 481.5 | 91 | 53.62 | Chopra
450 | 0 | 67.5 | 211.5 | 0 | 900 | 526.5 | 91 | 51.42 | Chopra
450 | 0 | 67.5 | 220.5 | 0 | 837 | 580.5 | 91 | 47.3 | Chopra
450 | 0 | 67.5 | 229.5 | 0 | 891 | 625.5 | 91 | 46.11 | Chopra
475 | 0 | 71.25 | 199.5 | 0 | 798 | 451.25 | 91 | 57.82 | Chopra
475 | 0 | 71.25 | 209 | 0 | 874 | 503.5 | 91 | 54.38 | Chopra
475 | 0 | 71.25 | 218.5 | 0 | 817 | 555.75 | 91 | 52.39 | Chopra
475 | 0 | 71.25 | 228 | 0 | 869.25 | 598.5 | 91 | 48.55 | Chopra
473.68 | 0 | 0 | 179.9984 | 0 | 1419.3 | 341.91 | 7 | 34.81 | Pitroda
426.31 | 0 | 47.37 | 179.9984 | 0 | 1419.3 | 341.91 | 7 | 29.33 | Pitroda
378.94 | 0 | 94.74 | 179.9984 | 0 | 1419.3 | 341.91 | 7 | 23.79 | Pitroda
331.58 | 0 | 142.1 | 179.9984 | 0 | 1419.3 | 341.91 | 7 | 18.1 | Pitroda
284.21 | 0 | 189.47 | 179.9984 | 0 | 1419.3 | 341.91 | 7 | 14.61 | Pitroda
473.68 | 0 | 0 | 179.9984 | 0 | 1419.3 | 341.91 | 28 | 50.81 | Pitroda
426.31 | 0 | 47.37 | 179.9984 | 0 | 1419.3 | 341.91 | 28 | 38.22 | Pitroda
378.94 | 0 | 94.74 | 179.9984 | 0 | 1419.3 | 341.91 | 28 | 27.7 | Pitroda
331.58 | 0 | 142.1 | 179.9984 | 0 | 1419.3 | 341.91 | 28 | 22.52 | Pitroda
284.21 | 0 | 189.47 | 179.9984 | 0 | 1419.3 | 341.91 | 28 | 21.63 | Pitroda